## CO2 application
Index | Resources | Isotherm | Biomass species | M_b(%) | Ash_b(%) | VM_b(%) | FC_b(%) | C_b(%) | H_b(%) | O_b(%) | N_b(%) | S_b(%) | Particle_size_b(nm) | Temperature_P(C) | Heating_rate_P(C/min) | Resident_time_P(min) | Nitrogen_flow_rate_P | M_cha(%) | Ash_cha(%) | VM_cha(%) | FC_cha(%) | C_cha(%) | H_cha(%) | O_cha(%) | N_cha(%) | S_cha(%) | Surface_area_act(m2/g) | Pore_volume_act(m3/kg) | Pore_Diameter_act(nm) | Activator | Activation type | Element doping | Ratio_of_physical_activator_to_biochar(%) | Gas_concentration(%) | Activation_temperature(C) | species_of_protective_gas | Activation_time(min) | Blend | Adsorption_temperature(C) | Adsorption_Pressure(atm) | CO2_Uptake(mmol/g) | REF.
1 | 1 | 1 | Corn straw | [9 empty] | 0.089 | 400 | 10 | 30 | [5 empty] | 87.53 |  | 11.19 |  |  | 598.19 | 0.000258 | 1.725 | CO2 | Physical | Non | 0 | 30CO2 | 800 | 30CO2-N2 | 30 | Non | 0 | 0.03947693 | 0.49071 | DENG Lihua, XIA Wei (2025)
2 | 1 | 1 | Corn straw | [9 empty] | 0.089 | 400 | 10 | 30 | [5 empty] | 87.53 |  | 11.19 |  |  | 598.19 | 0.000258 | 1.725 | CO2 | Physical | Non | 0 | 30CO2 | 800 | 30CO2-N2 | 30 | Non | 0 | 0.07401925 | 1.1054 | DENG Lihua, XIA Wei (2025)
3 | 1 | 1 | Corn straw | [9 empty] | 0.089 | 400 | 10 | 30 | [5 empty] | 87.53 |  | 11.19 |  |  | 598.19 | 0.000258 | 1.725 | CO2 | Physical | Non | 0 | 30CO2 | 800 | 30CO2-N2 | 30 | Non | 0 | 0.09869233 | 1.4332 | DENG Lihua, XIA Wei (2025)
4 | 1 | 1 | Corn straw | [9 empty] | 0.089 | 400 | 10 | 30 | [5 empty] | 87.53 |  | 11.19 |  |  | 598.19 | 0.000258 | 1.725 | CO2 | Physical | Non | 0 | 30CO2 | 800 | 30CO2-N2 | 30 | Non | 0 | 0.1233654 | 1.5834 | DENG Lihua, XIA Wei (2025)
5 | 1 | 1 | Corn straw | [9 empty] | 0.089 | 400 | 10 | 30 | [5 empty] | 87.53 |  | 11.19 |  |  | 598.19 | 0.000258 | 1.725 | CO2 | Physical | Non | 0 | 30CO2 | 800 | 30CO2-N2 | 30 | Non | 0 | 0.1480385 | 1.6788 | DENG Lihua, XIA Wei (2025)
6 | 1 | 1 | Corn straw | [9 empty] | 0.089 | 400 | 10 | 30 | [5 empty] | 87.53 |  | 11.19 |  |  | 598.19 | 0.000258 | 1.725 | CO2 | Physical | Non | 0 | 30CO2 | 800 | 30CO2-N2 | 30 | Non | 0 | 0.1727116 | 1.8152 | DENG Lihua, XIA Wei (2025)
7 | 1 | 1 | Corn straw | [9 empty] | 0.089 | 400 | 10 | 30 | [5 empty] | 87.53 |  | 11.19 |  |  | 598.19 | 0.000258 | 1.725 | CO2 | Physical | Non | 0 | 30CO2 | 800 | 30CO2-N2 | 30 | Non | 0 | 0.1973847 | 1.9516 | DENG Lihua, XIA Wei (2025)
8 | 1 | 1 | Corn straw | [9 empty] | 0.089 | 400 | 10 | 30 | [5 empty] | 87.53 |  | 11.19 |  |  | 598.19 | 0.000258 | 1.725 | CO2 | Physical | Non | 0 | 30CO2 | 800 | 30CO2-N2 | 30 | Non | 0 | 0.2220577 | 2.0606 | DENG Lihua, XIA Wei (2025)
9 | 1 | 1 | Corn straw | [9 empty] | 0.089 | 400 | 10 | 30 | [5 empty] | 87.53 |  | 11.19 |  |  | 598.19 | 0.000258 | 1.725 | CO2 | Physical | Non | 0 | 30CO2 | 800 | 30CO2-N2 | 30 | Non | 0 | 0.2467308 | 2.2107 | DENG Lihua, XIA Wei (2025)
10 | 1 | 1 | Corn straw | [9 empty] | 0.089 | 400 | 10 | 30 | [5 empty] | 87.53 |  | 11.19 |  |  | 598.19 | 0.000258 | 1.725 | CO2 | Physical | Non | 0 | 30CO2 | 800 | 30CO2-N2 | 30 | Non | 0 | 0.2738712 | 2.2787 | DENG Lihua, XIA Wei (2025)
11 | 1 | 1 | Corn straw | [9 empty] | 0.089 | 400 | 10 | 30 | [5 empty] | 87.53 |  | 11.19 |  |  | 598.19 | 0.000258 | 1.725 | CO2 | Physical | Non | 0 | 30CO2 | 800 | 30CO2-N2 | 30 | Non | 0 | 0.296077 | 2.3604 | DENG Lihua, XIA Wei (2025)
12 | 1 | 1 | Corn straw | [9 empty] | 0.089 | 400 | 10 | 30 | [5 empty] | 87.53 |  | 11.19 |  |  | 598.19 | 0.000258 | 1.725 | CO2 | Physical | Non | 0 | 30CO2 | 800 | 30CO2-N2 | 30 | Non | 0 | 0.3454231 | 2.4691 | DENG Lihua, XIA Wei (2025)
13 | 1 | 1 | Corn straw | [9 empty] | 0.089 | 400 | 10 | 30 | [5 empty] | 87.53 |  | 11.19 |  |  | 598.19 | 0.000258 | 1.725 | CO2 | Physical | Non | 0 | 30CO2 | 800 | 30CO2-N2 | 30 | Non | 0 | 0.3947693 | 2.6189 | DENG Lihua, XIA Wei (2025)
14 | 1 | 1 | Corn straw | [9 empty] | 0.089 | 400 | 10 | 30 | [5 empty] | 87.53 |  | 11.19 |  |  | 598.19 | 0.000258 | 1.725 | CO2 | Physical | Non | 0 | 30CO2 | 800 | 30CO2-N2 | 30 | Non | 0 | 0.4441155 | 2.7413 | DENG Lihua, XIA Wei (2025)
15 | 1 | 1 | Corn straw | [9 empty] | 0.089 | 400 | 10 | 30 | [5 empty] | 87.53 |  | 11.19 |  |  | 598.19 | 0.000258 | 1.725 | CO2 | Physical | Non | 0 | 30CO2 | 800 | 30CO2-N2 | 30 | Non | 0 | 0.4934616 | 2.8501 | DENG Lihua, XIA Wei (2025)
16 | 1 | 1 | Corn straw | [9 empty] | 0.089 | 400 | 10 | 30 | [5 empty] | 87.53 |  | 11.19 |  |  | 598.19 | 0.000258 | 1.725 | CO2 | Physical | Non | 0 | 30CO2 | 800 | 30CO2-N2 | 30 | Non | 0 | 0.5428078 | 2.9315 | DENG Lihua, XIA Wei (2025)
17 | 1 | 1 | Corn straw | [9 empty] | 0.089 | 400 | 10 | 30 | [5 empty] | 87.53 |  | 11.19 |  |  | 598.19 | 0.000258 | 1.725 | CO2 | Physical | Non | 0 | 30CO2 | 800 | 30CO2-N2 | 30 | Non | 0 | 0.592154 | 3.0401 | DENG Lihua, XIA Wei (2025)
18 | 1 | 1 | Corn straw | [9 empty] | 0.089 | 400 | 10 | 30 | [5 empty] | 87.53 |  | 11.19 |  |  | 598.19 | 0.000258 | 1.725 | CO2 | Physical | Non | 0 | 30CO2 | 800 | 30CO2-N2 | 30 | Non | 0 | 0.6415001 | 3.1216 | DENG Lihua, XIA Wei (2025)
19 | 1 | 1 | Corn straw | [9 empty] | 0.089 | 400 | 10 | 30 | [5 empty] | 87.53 |  | 11.19 |  |  | 598.19 | 0.000258 | 1.725 | CO2 | Physical | Non | 0 | 30CO2 | 800 | 30CO2-N2 | 30 | Non | 0 | 0.6908463 | 3.2029 | DENG Lihua, XIA Wei (2025)
20 | 1 | 1 | Corn straw | [9 empty] | 0.089 | 400 | 10 | 30 | [5 empty] | 87.53 |  | 11.19 |  |  | 598.19 | 0.000258 | 1.725 | CO2 | Physical | Non | 0 | 30CO2 | 800 | 30CO2-N2 | 30 | Non | 0 | 0.7303232 | 3.2706 | DENG Lihua, XIA Wei (2025)
21 | 1 | 1 | Corn straw | [9 empty] | 0.089 | 400 | 10 | 30 | [5 empty] | 87.53 |  | 11.19 |  |  | 598.19 | 0.000258 | 1.725 | CO2 | Physical | Non | 0 | 30CO2 | 800 | 30CO2-N2 | 30 | Non | 0 | 0.7796694 | 3.352 | DENG Lihua, XIA Wei (2025)
22 | 1 | 1 | Corn straw | [9 empty] | 0.089 | 400 | 10 | 30 | [5 empty] | 87.53 |  | 11.19 |  |  | 598.19 | 0.000258 | 1.725 | CO2 | Physical | Non | 0 | 30CO2 | 800 | 30CO2-N2 | 30 | Non | 0 | 0.8290155 | 3.4197 | DENG Lihua, XIA Wei (2025)
23 | 1 | 1 | Corn straw | [9 empty] | 0.089 | 400 | 10 | 30 | [5 empty] | 87.53 |  | 11.19 |  |  | 598.19 | 0.000258 | 1.725 | CO2 | Physical | Non | 0 | 30CO2 | 800 | 30CO2-N2 | 30 | Non | 0 | 0.8783617 | 3.5011 | DENG Lihua, XIA Wei (2025)
24 | 1 | 1 | Corn straw | [9 empty] | 0.089 | 400 | 10 | 30 | [5 empty] | 87.53 |  | 11.19 |  |  | 598.19 | 0.000258 | 1.725 | CO2 | Physical | Non | 0 | 30CO2 | 800 | 30CO2-N2 | 30 | Non | 0 | 0.9277079 | 3.5551 | DENG Lihua, XIA Wei (2025)
25 | 1 | 1 | Corn straw | [9 empty] | 0.089 | 400 | 10 | 30 | [5 empty] | 87.53 |  | 11.19 |  |  | 598.19 | 0.000258 | 1.725 | CO2 | Physical | Non | 0 | 30CO2 | 800 | 30CO2-N2 | 30 | Non | 0 | 0.9671848 | 3.6229 | DENG Lihua, XIA Wei (2025)
26 | 1 | 1 | Corn straw | [9 empty] | 0.089 | 400 | 10 | 30 | [5 empty] | 87.53 |  | 11.19 |  |  | 598.19 | 0.000258 | 1.725 | CO2 | Physical | Non | 0 | 30CO2 | 800 | 30CO2-N2 | 30 | Non | 0 | 0.9869233 | 3.6364 | DENG Lihua, XIA Wei (2025)
27 | 1 | 2 | Corn straw | [9 empty] | 0.089 | 400 | 10 | 30 | [5 empty] | 87.68 |  | 10.42 |  |  | 758.73 | 0.000325 | 1.713 | KOH-CO2 | combind | Non | 2 | 30CO2 | 800 | 30CO2-N2 | 30 | Non | 0 | 0.03947693 | 0.47704 | DENG Lihua, XIA Wei (2025)
28 | 1 | 2 | Corn straw | [9 empty] | 0.089 | 400 | 10 | 30 | [5 empty] | 87.68 |  | 10.42 |  |  | 758.73 | 0.000325 | 1.713 | KOH-CO2 | combind | Non | 2 | 30CO2 | 800 | 30CO2-N2 | 30 | Non | 0 | 0.07401925 | 1.3105 | DENG Lihua, XIA Wei (2025)
29 | 1 | 2 | Corn straw | [9 empty] | 0.089 | 400 | 10 | 30 | [5 empty] | 87.68 |  | 10.42 |  |  | 758.73 | 0.000325 | 1.713 | KOH-CO2 | combind | Non | 2 | 30CO2 | 800 | 30CO2-N2 | 30 | Non | 0 | 0.09869233 | 1.5289 | DENG Lihua, XIA Wei (2025)
30 | 1 | 2 | Corn straw | [9 empty] | 0.089 | 400 | 10 | 30 | [5 empty] | 87.68 |  | 10.42 |  |  | 758.73 | 0.000325 | 1.713 | KOH-CO2 | combind | Non | 2 | 30CO2 | 800 | 30CO2-N2 | 30 | Non | 0 | 0.1233654 | 1.7337 | DENG Lihua, XIA Wei (2025)
31 | 1 | 2 | Corn straw | [9 empty] | 0.089 | 400 | 10 | 30 | [5 empty] | 87.68 |  | 10.42 |  |  | 758.73 | 0.000325 | 1.713 | KOH-CO2 | combind | Non | 2 | 30CO2 | 800 | 30CO2-N2 | 30 | Non | 0 | 0.1480385 | 1.9248 | DENG Lihua, XIA Wei (2025)
32 | 1 | 2 | Corn straw | [9 empty] | 0.089 | 400 | 10 | 30 | [5 empty] | 87.68 |  | 10.42 |  |  | 758.73 | 0.000325 | 1.713 | KOH-CO2 | combind | Non | 2 | 30CO2 | 800 | 30CO2-N2 | 30 | Non | 0 | 0.1727116 | 2.0749 | DENG Lihua, XIA Wei (2025)
33 | 1 | 2 | Corn straw | [9 empty] | 0.089 | 400 | 10 | 30 | [5 empty] | 87.68 |  | 10.42 |  |  | 758.73 | 0.000325 | 1.713 | KOH-CO2 | combind | Non | 2 | 30CO2 | 800 | 30CO2-N2 | 30 | Non | 0 | 0.1973847 | 2.2114 | DENG Lihua, XIA Wei (2025)
34 | 1 | 2 | Corn straw | [9 empty] | 0.089 | 400 | 10 | 30 | [5 empty] | 87.68 |  | 10.42 |  |  | 758.73 | 0.000325 | 1.713 | KOH-CO2 | combind | Non | 2 | 30CO2 | 800 | 30CO2-N2 | 30 | Non | 0 | 0.2220577 | 2.3478 | DENG Lihua, XIA Wei (2025)
35 | 1 | 2 | Corn straw | [9 empty] | 0.089 | 400 | 10 | 30 | [5 empty] | 87.68 |  | 10.42 |  |  | 758.73 | 0.000325 | 1.713 | KOH-CO2 | combind | Non | 2 | 30CO2 | 800 | 30CO2-N2 | 30 | Non | 0 | 0.2467308 | 2.4705 | DENG Lihua, XIA Wei (2025)
36 | 1 | 2 | Corn straw | [9 empty] | 0.089 | 400 | 10 | 30 | [5 empty] | 87.68 |  | 10.42 |  |  | 758.73 | 0.000325 | 1.713 | KOH-CO2 | combind | Non | 2 | 30CO2 | 800 | 30CO2-N2 | 30 | Non | 0 | 0.2738712 | 2.5932 | DENG Lihua, XIA Wei (2025)
37 | 1 | 2 | Corn straw | [9 empty] | 0.089 | 400 | 10 | 30 | [5 empty] | 87.68 |  | 10.42 |  |  | 758.73 | 0.000325 | 1.713 | KOH-CO2 | combind | Non | 2 | 30CO2 | 800 | 30CO2-N2 | 30 | Non | 0 | 0.296077 | 2.675 | DENG Lihua, XIA Wei (2025)
38 | 1 | 2 | Corn straw | [9 empty] | 0.089 | 400 | 10 | 30 | [5 empty] | 87.68 |  | 10.42 |  |  | 758.73 | 0.000325 | 1.713 | KOH-CO2 | combind | Non | 2 | 30CO2 | 800 | 30CO2-N2 | 30 | Non | 0 | 0.3454231 | 2.852 | DENG Lihua, XIA Wei (2025)
39 | 1 | 2 | Corn straw | [9 empty] | 0.089 | 400 | 10 | 30 | [5 empty] | 87.68 |  | 10.42 |  |  | 758.73 | 0.000325 | 1.713 | KOH-CO2 | combind | Non | 2 | 30CO2 | 800 | 30CO2-N2 | 30 | Non | 0 | 0.3947693 | 3.0291 | DENG Lihua, XIA Wei (2025)
40 | 1 | 2 | Corn straw | [9 empty] | 0.089 | 400 | 10 | 30 | [5 empty] | 87.68 |  | 10.42 |  |  | 758.73 | 0.000325 | 1.713 | KOH-CO2 | combind | Non | 2 | 30CO2 | 800 | 30CO2-N2 | 30 | Non | 0 | 0.4441155 | 3.1515 | DENG Lihua, XIA Wei (2025)
41 | 1 | 2 | Corn straw | [9 empty] | 0.089 | 400 | 10 | 30 | [5 empty] | 87.68 |  | 10.42 |  |  | 758.73 | 0.000325 | 1.713 | KOH-CO2 | combind | Non | 2 | 30CO2 | 800 | 30CO2-N2 | 30 | Non | 0 | 0.4934616 | 3.315 | DENG Lihua, XIA Wei (2025)
42 | 1 | 2 | Corn straw | [9 empty] | 0.089 | 400 | 10 | 30 | [5 empty] | 87.68 |  | 10.42 |  |  | 758.73 | 0.000325 | 1.713 | KOH-CO2 | combind | Non | 2 | 30CO2 | 800 | 30CO2-N2 | 30 | Non | 0 | 0.5428078 | 3.4784 | DENG Lihua, XIA Wei (2025)
43 | 1 | 2 | Corn straw | [9 empty] | 0.089 | 400 | 10 | 30 | [5 empty] | 87.68 |  | 10.42 |  |  | 758.73 | 0.000325 | 1.713 | KOH-CO2 | combind | Non | 2 | 30CO2 | 800 | 30CO2-N2 | 30 | Non | 0 | 0.592154 | 3.6145 | DENG Lihua, XIA Wei (2025)
44 | 1 | 2 | Corn straw | [9 empty] | 0.089 | 400 | 10 | 30 | [5 empty] | 87.68 |  | 10.42 |  |  | 758.73 | 0.000325 | 1.713 | KOH-CO2 | combind | Non | 2 | 30CO2 | 800 | 30CO2-N2 | 30 | Non | 0 | 0.6415001 | 3.7095 | DENG Lihua, XIA Wei (2025)
45 | 1 | 2 | Corn straw | [9 empty] | 0.089 | 400 | 10 | 30 | [5 empty] | 87.68 |  | 10.42 |  |  | 758.73 | 0.000325 | 1.713 | KOH-CO2 | combind | Non | 2 | 30CO2 | 800 | 30CO2-N2 | 30 | Non | 0 | 0.6908463 | 3.8045 | DENG Lihua, XIA Wei (2025)
46 | 1 | 2 | Corn straw | [9 empty] | 0.089 | 400 | 10 | 30 | [5 empty] | 87.68 |  | 10.42 |  |  | 758.73 | 0.000325 | 1.713 | KOH-CO2 | combind | Non | 2 | 30CO2 | 800 | 30CO2-N2 | 30 | Non | 0 | 0.7303232 | 3.8996 | DENG Lihua, XIA Wei (2025)
47 | 1 | 2 | Corn straw | [9 empty] | 0.089 | 400 | 10 | 30 | [5 empty] | 87.68 |  | 10.42 |  |  | 758.73 | 0.000325 | 1.713 | KOH-CO2 | combind | Non | 2 | 30CO2 | 800 | 30CO2-N2 | 30 | Non | 0 | 0.7796694 | 4.0083 | DENG Lihua, XIA Wei (2025)
48 | 1 | 2 | Corn straw | [9 empty] | 0.089 | 400 | 10 | 30 | [5 empty] | 87.68 |  | 10.42 |  |  | 758.73 | 0.000325 | 1.713 | KOH-CO2 | combind | Non | 2 | 30CO2 | 800 | 30CO2-N2 | 30 | Non | 0 | 0.8290155 | 4.1171 | DENG Lihua, XIA Wei (2025)
49 | 1 | 2 | Corn straw | [9 empty] | 0.089 | 400 | 10 | 30 | [5 empty] | 87.68 |  | 10.42 |  |  | 758.73 | 0.000325 | 1.713 | KOH-CO2 | combind | Non | 2 | 30CO2 | 800 | 30CO2-N2 | 30 | Non | 0 | 0.8783617 | 4.2121 | DENG Lihua, XIA Wei (2025)
50 | 1 | 2 | Corn straw | [9 empty] | 0.089 | 400 | 10 | 30 | [5 empty] | 87.68 |  | 10.42 |  |  | 758.73 | 0.000325 | 1.713 | KOH-CO2 | combind | Non | 2 | 30CO2 | 800 | 30CO2-N2 | 30 | Non | 0 | 0.9277079 | 4.3209 | DENG Lihua, XIA Wei (2025)
51 | 1 | 2 | Corn straw | [9 empty] | 0.089 | 400 | 10 | 30 | [5 empty] | 87.68 |  | 10.42 |  |  | 758.73 | 0.000325 | 1.713 | KOH-CO2 | combind | Non | 2 | 30CO2 | 800 | 30CO2-N2 | 30 | Non | 0 | 0.9671848 | 4.375 | DENG Lihua, XIA Wei (2025)
52 | 1 | 2 | Corn straw | [9 empty] | 0.089 | 400 | 10 | 30 | [5 empty] | 87.68 |  | 10.42 |  |  | 758.73 | 0.000325 | 1.713 | KOH-CO2 | combind | Non | 2 | 30CO2 | 800 | 30CO2-N2 | 30 | Non | 0 | 0.9869233 | 4.3885 | DENG Lihua, XIA Wei (2025)
53 | 1 | 3 | Corn straw | [9 empty] | 0.089 | 400 | 10 | 30 | [5 empty] | 88.92 |  | 9.6 |  |  | 1057.16 | 0.000453 | 1.715 | KOH-CO2 | combind | Non | 5 | 30CO2 | 800 | 30CO2-N2 | 30 | Non | 0 | 0.03947693 | 0.4631 | DENG Lihua, XIA Wei (2025)
54 | 1 | 3 | Corn straw | [9 empty] | 0.089 | 400 | 10 | 30 | [5 empty] | 88.92 |  | 9.6 |  |  | 1057.16 | 0.000453 | 1.715 | KOH-CO2 | combind | Non | 5 | 30CO2 | 800 | 30CO2-N2 | 30 | Non | 0 | 0.07401925 | 1.119 | DENG Lihua, XIA Wei (2025)
55 | 1 | 3 | Corn straw | [9 empty] | 0.089 | 400 | 10 | 30 | [5 empty] | 88.92 |  | 9.6 |  |  | 1057.16 | 0.000453 | 1.715 | KOH-CO2 | combind | Non | 5 | 30CO2 | 800 | 30CO2-N2 | 30 | Non | 0 | 0.09869233 | 1.3374 | DENG Lihua, XIA Wei (2025)
56 | 1 | 3 | Corn straw | [9 empty] | 0.089 | 400 | 10 | 30 | [5 empty] | 88.92 |  | 9.6 |  |  | 1057.16 | 0.000453 | 1.715 | KOH-CO2 | combind | Non | 5 | 30CO2 | 800 | 30CO2-N2 | 30 | Non | 0 | 0.1233654 | 1.5696 | DENG Lihua, XIA Wei (2025)
57 | 1 | 3 | Corn straw | [9 empty] | 0.089 | 400 | 10 | 30 | [5 empty] | 88.92 |  | 9.6 |  |  | 1057.16 | 0.000453 | 1.715 | KOH-CO2 | combind | Non | 5 | 30CO2 | 800 | 30CO2-N2 | 30 | Non | 0 | 0.1480385 | 1.7334 | DENG Lihua, XIA Wei (2025)
58 | 1 | 3 | Corn straw | [9 empty] | 0.089 | 400 | 10 | 30 | [5 empty] | 88.92 |  | 9.6 |  |  | 1057.16 | 0.000453 | 1.715 | KOH-CO2 | combind | Non | 5 | 30CO2 | 800 | 30CO2-N2 | 30 | Non | 0 | 0.1727116 | 1.9108 | DENG Lihua, XIA Wei (2025)
59 | 1 | 3 | Corn straw | [9 empty] | 0.089 | 400 | 10 | 30 | [5 empty] | 88.92 |  | 9.6 |  |  | 1057.16 | 0.000453 | 1.715 | KOH-CO2 | combind | Non | 5 | 30CO2 | 800 | 30CO2-N2 | 30 | Non | 0 | 0.1973847 | 2.0883 | DENG Lihua, XIA Wei (2025)
60 | 1 | 3 | Corn straw | [9 empty] | 0.089 | 400 | 10 | 30 | [5 empty] | 88.92 |  | 9.6 |  |  | 1057.16 | 0.000453 | 1.715 | KOH-CO2 | combind | Non | 5 | 30CO2 | 800 | 30CO2-N2 | 30 | Non | 0 | 0.2220577 | 2.2384 | DENG Lihua, XIA Wei (2025)
61 | 1 | 3 | Corn straw | [9 empty] | 0.089 | 400 | 10 | 30 | [5 empty] | 88.92 |  | 9.6 |  |  | 1057.16 | 0.000453 | 1.715 | KOH-CO2 | combind | Non | 5 | 30CO2 | 800 | 30CO2-N2 | 30 | Non | 0 | 0.2467308 | 2.3885 | DENG Lihua, XIA Wei (2025)
62 | 1 | 3 | Corn straw | [9 empty] | 0.089 | 400 | 10 | 30 | [5 empty] | 88.92 |  | 9.6 |  |  | 1057.16 | 0.000453 | 1.715 | KOH-CO2 | combind | Non | 5 | 30CO2 | 800 | 30CO2-N2 | 30 | Non | 0 | 0.2738712 | 2.5249 | DENG Lihua, XIA Wei (2025)
63 | 1 | 3 | Corn straw | [9 empty] | 0.089 | 400 | 10 | 30 | [5 empty] | 88.92 |  | 9.6 |  |  | 1057.16 | 0.000453 | 1.715 | KOH-CO2 | combind | Non | 5 | 30CO2 | 800 | 30CO2-N2 | 30 | Non | 0 | 0.296077 | 2.7022 | DENG Lihua, XIA Wei (2025)
64 | 1 | 3 | Corn straw | [9 empty] | 0.089 | 400 | 10 | 30 | [5 empty] | 88.92 |  | 9.6 |  |  | 1057.16 | 0.000453 | 1.715 | KOH-CO2 | combind | Non | 5 | 30CO2 | 800 | 30CO2-N2 | 30 | Non | 0 | 0.3454231 | 2.8794 | DENG Lihua, XIA Wei (2025)
65 | 1 | 3 | Corn straw | [9 empty] | 0.089 | 400 | 10 | 30 | [5 empty] | 88.92 |  | 9.6 |  |  | 1057.16 | 0.000453 | 1.715 | KOH-CO2 | combind | Non | 5 | 30CO2 | 800 | 30CO2-N2 | 30 | Non | 0 | 0.3947693 | 3.0976 | DENG Lihua, XIA Wei (2025)
66 | 1 | 3 | Corn straw | [9 empty] | 0.089 | 400 | 10 | 30 | [5 empty] | 88.92 |  | 9.6 |  |  | 1057.16 | 0.000453 | 1.715 | KOH-CO2 | combind | Non | 5 | 30CO2 | 800 | 30CO2-N2 | 30 | Non | 0 | 0.4441155 | 3.3157 | DENG Lihua, XIA Wei (2025)
67 | 1 | 3 | Corn straw | [9 empty] | 0.089 | 400 | 10 | 30 | [5 empty] | 88.92 |  | 9.6 |  |  | 1057.16 | 0.000453 | 1.715 | KOH-CO2 | combind | Non | 5 | 30CO2 | 800 | 30CO2-N2 | 30 | Non | 0 | 0.4934616 | 3.5065 | DENG Lihua, XIA Wei (2025)
68 | 1 | 3 | Corn straw | [9 empty] | 0.089 | 400 | 10 | 30 | [5 empty] | 88.92 |  | 9.6 |  |  | 1057.16 | 0.000453 | 1.715 | KOH-CO2 | combind | Non | 5 | 30CO2 | 800 | 30CO2-N2 | 30 | Non | 0 | 0.5428078 | 3.6699 | DENG Lihua, XIA Wei (2025)
69 | 1 | 3 | Corn straw | [9 empty] | 0.089 | 400 | 10 | 30 | [5 empty] | 88.92 |  | 9.6 |  |  | 1057.16 | 0.000453 | 1.715 | KOH-CO2 | combind | Non | 5 | 30CO2 | 800 | 30CO2-N2 | 30 | Non | 0 | 0.592154 | 3.7923 | DENG Lihua, XIA Wei (2025)
70 | 1 | 3 | Corn straw | [9 empty] | 0.089 | 400 | 10 | 30 | [5 empty] | 88.92 |  | 9.6 |  |  | 1057.16 | 0.000453 | 1.715 | KOH-CO2 | combind | Non | 5 | 30CO2 | 800 | 30CO2-N2 | 30 | Non | 0 | 0.6415001 | 3.9831 | DENG Lihua, XIA Wei (2025)
71 | 1 | 3 | Corn straw | [9 empty] | 0.089 | 400 | 10 | 30 | [5 empty] | 88.92 |  | 9.6 |  |  | 1057.16 | 0.000453 | 1.715 | KOH-CO2 | combind | Non | 5 | 30CO2 | 800 | 30CO2-N2 | 30 | Non | 0 | 0.6908463 | 4.1328 | DENG Lihua, XIA Wei (2025)
72 | 1 | 3 | Corn straw | [9 empty] | 0.089 | 400 | 10 | 30 | [5 empty] | 88.92 |  | 9.6 |  |  | 1057.16 | 0.000453 | 1.715 | KOH-CO2 | combind | Non | 5 | 30CO2 | 800 | 30CO2-N2 | 30 | Non | 0 | 0.7303232 | 4.3099 | DENG Lihua, XIA Wei (2025)
73 | 1 | 3 | Corn straw | [9 empty] | 0.089 | 400 | 10 | 30 | [5 empty] | 88.92 |  | 9.6 |  |  | 1057.16 | 0.000453 | 1.715 | KOH-CO2 | combind | Non | 5 | 30CO2 | 800 | 30CO2-N2 | 30 | Non | 0 | 0.7796694 | 4.4323 | DENG Lihua, XIA Wei (2025)
74 | 1 | 3 | Corn straw | [9 empty] | 0.089 | 400 | 10 | 30 | [5 empty] | 88.92 |  | 9.6 |  |  | 1057.16 | 0.000453 | 1.715 | KOH-CO2 | combind | Non | 5 | 30CO2 | 800 | 30CO2-N2 | 30 | Non | 0 | 0.8290155 | 4.5684 | DENG Lihua, XIA Wei (2025)
75 | 1 | 3 | Corn straw | [9 empty] | 0.089 | 400 | 10 | 30 | [5 empty] | 88.92 |  | 9.6 |  |  | 1057.16 | 0.000453 | 1.715 | KOH-CO2 | combind | Non | 5 | 30CO2 | 800 | 30CO2-N2 | 30 | Non | 0 | 0.8783617 | 4.7045 | DENG Lihua, XIA Wei (2025)
76 | 1 | 3 | Corn straw | [9 empty] | 0.089 | 400 | 10 | 30 | [5 empty] | 88.92 |  | 9.6 |  |  | 1057.16 | 0.000453 | 1.715 | KOH-CO2 | combind | Non | 5 | 30CO2 | 800 | 30CO2-N2 | 30 | Non | 0 | 0.9277079 | 4.8406 | DENG Lihua, XIA Wei (2025)
77 | 1 | 3 | Corn straw | [9 empty] | 0.089 | 400 | 10 | 30 | [5 empty] | 88.92 |  | 9.6 |  |  | 1057.16 | 0.000453 | 1.715 | KOH-CO2 | combind | Non | 5 | 30CO2 | 800 | 30CO2-N2 | 30 | Non | 0 | 0.9671848 | 4.9631 | DENG Lihua, XIA Wei (2025)
78 | 1 | 3 | Corn straw | [9 empty] | 0.089 | 400 | 10 | 30 | [5 empty] | 88.92 |  | 9.6 |  |  | 1057.16 | 0.000453 | 1.715 | KOH-CO2 | combind | Non | 5 | 30CO2 | 800 | 30CO2-N2 | 30 | Non | 0 | 0.9869233 | 5.0176 | DENG Lihua, XIA Wei (2025)
79 | 1 | 4 | Corn straw | [9 empty] | 0.089 | 400 | 10 | 30 | [5 empty] | 84.63 |  | 11.79 |  |  | 1244.09 | 0.000548 | 1.763 | KOH-CO2 | combind | Non | 10 | 30CO2 | 800 | 30CO2-N2 | 30 | Non | 0 | 0.03947693 | 0.69547 | DENG Lihua, XIA Wei (2025)
80 | 1 | 4 | Corn straw | [9 empty] | 0.089 | 400 | 10 | 30 | [5 empty] | 84.63 |  | 11.79 |  |  | 1244.09 | 0.000548 | 1.763 | KOH-CO2 | combind | Non | 10 | 30CO2 | 800 | 30CO2-N2 | 30 | Non | 0 | 0.07401925 | 1.0096 | DENG Lihua, XIA Wei (2025)
81 | 1 | 4 | Corn straw | [9 empty] | 0.089 | 400 | 10 | 30 | [5 empty] | 84.63 |  | 11.79 |  |  | 1244.09 | 0.000548 | 1.763 | KOH-CO2 | combind | Non | 10 | 30CO2 | 800 | 30CO2-N2 | 30 | Non | 0 | 0.09869233 | 1.1597 | DENG Lihua, XIA Wei (2025)
82 | 1 | 4 | Corn straw | [9 empty] | 0.089 | 400 | 10 | 30 | [5 empty] | 84.63 |  | 11.79 |  |  | 1244.09 | 0.000548 | 1.763 | KOH-CO2 | combind | Non | 10 | 30CO2 | 800 | 30CO2-N2 | 30 | Non | 0 | 0.1233654 | 1.3235 | DENG Lihua, XIA Wei (2025)
83 | 1 | 4 | Corn straw | [9 empty] | 0.089 | 400 | 10 | 30 | [5 empty] | 84.63 |  | 11.79 |  |  | 1244.09 | 0.000548 | 1.763 | KOH-CO2 | combind | Non | 10 | 30CO2 | 800 | 30CO2-N2 | 30 | Non | 0 | 0.1480385 | 1.4463 | DENG Lihua, XIA Wei (2025)
84 | 1 | 4 | Corn straw | [9 empty] | 0.089 | 400 | 10 | 30 | [5 empty] | 84.63 |  | 11.79 |  |  | 1244.09 | 0.000548 | 1.763 | KOH-CO2 | combind | Non | 10 | 30CO2 | 800 | 30CO2-N2 | 30 | Non | 0 | 0.1727116 | 1.61 | DENG Lihua, XIA Wei (2025)
85 | 1 | 4 | Corn straw | [9 empty] | 0.089 | 400 | 10 | 30 | [5 empty] | 84.63 |  | 11.79 |  |  | 1244.09 | 0.000548 | 1.763 | KOH-CO2 | combind | Non | 10 | 30CO2 | 800 | 30CO2-N2 | 30 | Non | 0 | 0.1973847 | 1.7601 | DENG Lihua, XIA Wei (2025)
86 | 1 | 4 | Corn straw | [9 empty] | 0.089 | 400 | 10 | 30 | [5 empty] | 84.63 |  | 11.79 |  |  | 1244.09 | 0.000548 | 1.763 | KOH-CO2 | combind | Non | 10 | 30CO2 | 800 | 30CO2-N2 | 30 | Non | 0 | 0.2220577 | 1.9238 | DENG Lihua, XIA Wei (2025)
87 | 1 | 4 | Corn straw | [9 empty] | 0.089 | 400 | 10 | 30 | [5 empty] | 84.63 |  | 11.79 |  |  | 1244.09 | 0.000548 | 1.763 | KOH-CO2 | combind | Non | 10 | 30CO2 | 800 | 30CO2-N2 | 30 | Non | 0 | 0.2467308 | 2.0603 | DENG Lihua, XIA Wei (2025)
88 | 1 | 4 | Corn straw | [9 empty] | 0.089 | 400 | 10 | 30 | [5 empty] | 84.63 |  | 11.79 |  |  | 1244.09 | 0.000548 | 1.763 | KOH-CO2 | combind | Non | 10 | 30CO2 | 800 | 30CO2-N2 | 30 | Non | 0 | 0.2738712 | 2.2241 | DENG Lihua, XIA Wei (2025)
89 | 1 | 4 | Corn straw | [9 empty] | 0.089 | 400 | 10 | 30 | [5 empty] | 84.63 |  | 11.79 |  |  | 1244.09 | 0.000548 | 1.763 | KOH-CO2 | combind | Non | 10 | 30CO2 | 800 | 30CO2-N2 | 30 | Non | 0 | 0.296077 | 2.3605 | DENG Lihua, XIA Wei (2025)
90 | 1 | 4 | Corn straw | [9 empty] | 0.089 | 400 | 10 | 30 | [5 empty] | 84.63 |  | 11.79 |  |  | 1244.09 | 0.000548 | 1.763 | KOH-CO2 | combind | Non | 10 | 30CO2 | 800 | 30CO2-N2 | 30 | Non | 0 | 0.3454231 | 2.5512 | DENG Lihua, XIA Wei (2025)
91 | 1 | 4 | Corn straw | [9 empty] | 0.089 | 400 | 10 | 30 | [5 empty] | 84.63 |  | 11.79 |  |  | 1244.09 | 0.000548 | 1.763 | KOH-CO2 | combind | Non | 10 | 30CO2 | 800 | 30CO2-N2 | 30 | Non | 0 | 0.3947693 | 2.742 | DENG Lihua, XIA Wei (2025)
92 | 1 | 4 | Corn straw | [9 empty] | 0.089 | 400 | 10 | 30 | [5 empty] | 84.63 |  | 11.79 |  |  | 1244.09 | 0.000548 | 1.763 | KOH-CO2 | combind | Non | 10 | 30CO2 | 800 | 30CO2-N2 | 30 | Non | 0 | 0.4441155 | 2.9738 | DENG Lihua, XIA Wei (2025)
93 | 1 | 4 | Corn straw | [9 empty] | 0.089 | 400 | 10 | 30 | [5 empty] | 84.63 |  | 11.79 |  |  | 1244.09 | 0.000548 | 1.763 | KOH-CO2 | combind | Non | 10 | 30CO2 | 800 | 30CO2-N2 | 30 | Non | 0 | 0.4934616 | 3.1782 | DENG Lihua, XIA Wei (2025)
94 | 1 | 4 | Corn straw | [9 empty] | 0.089 | 400 | 10 | 30 | [5 empty] | 84.63 |  | 11.79 |  |  | 1244.09 | 0.000548 | 1.763 | KOH-CO2 | combind | Non | 10 | 30CO2 | 800 | 30CO2-N2 | 30 | Non | 0 | 0.5428078 | 3.369 | DENG Lihua, XIA Wei (2025)
95 | 1 | 4 | Corn straw | [9 empty] | 0.089 | 400 | 10 | 30 | [5 empty] | 84.63 |  | 11.79 |  |  | 1244.09 | 0.000548 | 1.763 | KOH-CO2 | combind | Non | 10 | 30CO2 | 800 | 30CO2-N2 | 30 | Non | 0 | 0.592154 | 3.5461 | DENG Lihua, XIA Wei (2025)
96 | 1 | 4 | Corn straw | [9 empty] | 0.089 | 400 | 10 | 30 | [5 empty] | 84.63 |  | 11.79 |  |  | 1244.09 | 0.000548 | 1.763 | KOH-CO2 | combind | Non | 10 | 30CO2 | 800 | 30CO2-N2 | 30 | Non | 0 | 0.6415001 | 3.7095 | DENG Lihua, XIA Wei (2025)
97 | 1 | 4 | Corn straw | [9 empty] | 0.089 | 400 | 10 | 30 | [5 empty] | 84.63 |  | 11.79 |  |  | 1244.09 | 0.000548 | 1.763 | KOH-CO2 | combind | Non | 10 | 30CO2 | 800 | 30CO2-N2 | 30 | Non | 0 | 0.6908463 | 3.9003 | DENG Lihua, XIA Wei (2025)
98 | 1 | 4 | Corn straw | [9 empty] | 0.089 | 400 | 10 | 30 | [5 empty] | 84.63 |  | 11.79 |  |  | 1244.09 | 0.000548 | 1.763 | KOH-CO2 | combind | Non | 10 | 30CO2 | 800 | 30CO2-N2 | 30 | Non | 0 | 0.7303232 | 4.0638 | DENG Lihua, XIA Wei (2025)
99 | 1 | 4 | Corn straw | [9 empty] | 0.089 | 400 | 10 | 30 | [5 empty] | 84.63 |  | 11.79 |  |  | 1244.09 | 0.000548 | 1.763 | KOH-CO2 | combind | Non | 10 | 30CO2 | 800 | 30CO2-N2 | 30 | Non | 0 | 0.7796694 | 4.2272 | DENG Lihua, XIA Wei (2025)
100 | 1 | 4 | Corn straw | [9 empty] | 0.089 | 400 | 10 | 30 | [5 empty] | 84.63 |  | 11.79 |  |  | 1244.09 | 0.000548 | 1.763 | KOH-CO2 | combind | Non | 10 | 30CO2 | 800 | 30CO2-N2 | 30 | Non | 0 | 0.8290155 | 4.3633 | DENG Lihua, XIA Wei (2025)
101 | 1 | 4 | Corn straw | [9 empty] | 0.089 | 400 | 10 | 30 | [5 empty] | 84.63 |  | 11.79 |  |  | 1244.09 | 0.000548 | 1.763 | KOH-CO2 | combind | Non | 10 | 30CO2 | 800 | 30CO2-N2 | 30 | Non | 0 | 0.8783617 | 4.513 | DENG Lihua, XIA Wei (2025)
102 | 1 | 4 | Corn straw | [9 empty] | 0.089 | 400 | 10 | 30 | [5 empty] | 84.63 |  | 11.79 |  |  | 1244.09 | 0.000548 | 1.763 | KOH-CO2 | combind | Non | 10 | 30CO2 | 800 | 30CO2-N2 | 30 | Non | 0 | 0.9277079 | 4.6764 | DENG Lihua, XIA Wei (2025)
103 | 1 | 4 | Corn straw | [9 empty] | 0.089 | 400 | 10 | 30 | [5 empty] | 84.63 |  | 11.79 |  |  | 1244.09 | 0.000548 | 1.763 | KOH-CO2 | combind | Non | 10 | 30CO2 | 800 | 30CO2-N2 | 30 | Non | 0 | 0.9671848 | 4.8125 | DENG Lihua, XIA Wei (2025)
104 | 1 | 4 | Corn straw | [9 empty] | 0.089 | 400 | 10 | 30 | [5 empty] | 84.63 |  | 11.79 |  |  | 1244.09 | 0.000548 | 1.763 | KOH-CO2 | combind | Non | 10 | 30CO2 | 800 | 30CO2-N2 | 30 | Non | 0 | 0.9869233 | 4.8533 | DENG Lihua, XIA Wei (2025)
105 | 1 | 5 | Corn straw | [9 empty] | 0.089 | 400 | 10 | 30 | [5 empty] | 82.29 |  | 16.56 |  |  | 1425.1 | 0.000594 | 1.667 | KOH | Chemical | Non | 100 | Non | 800 | 30CO2-N2 | 30 | Non | 0 | 0.03947693 | 0.91433 | DENG Lihua, XIA Wei (2025)
106 | 1 | 5 | Corn straw | [9 empty] | 0.089 | 400 | 10 | 30 | [5 empty] | 82.29 |  | 16.56 |  |  | 1425.1 | 0.000594 | 1.667 | KOH | Chemical | Non | 100 | Non | 800 | 30CO2-N2 | 30 | Non | 0 | 0.07401925 | 1.5156 | DENG Lihua, XIA Wei (2025)
107 | 1 | 5 | Corn straw | [9 empty] | 0.089 | 400 | 10 | 30 | [5 empty] | 82.29 |  | 16.56 |  |  | 1425.1 | 0.000594 | 1.667 | KOH | Chemical | Non | 100 | Non | 800 | 30CO2-N2 | 30 | Non | 0 | 0.09869233 | 1.8844 | DENG Lihua, XIA Wei (2025)
108 | 1 | 5 | Corn straw | [9 empty] | 0.089 | 400 | 10 | 30 | [5 empty] | 82.29 |  | 16.56 |  |  | 1425.1 | 0.000594 | 1.667 | KOH | Chemical | Non | 100 | Non | 800 | 30CO2-N2 | 30 | Non | 0 | 0.1233654 | 2.103 | DENG Lihua, XIA Wei (2025)
109 | 1 | 5 | Corn straw | [9 empty] | 0.089 | 400 | 10 | 30 | [5 empty] | 82.29 |  | 16.56 |  |  | 1425.1 | 0.000594 | 1.667 | KOH | Chemical | Non | 100 | Non | 800 | 30CO2-N2 | 30 | Non | 0 | 0.1480385 | 2.3625 | DENG Lihua, XIA Wei (2025)
110 | 1 | 5 | Corn straw | [9 empty] | 0.089 | 400 | 10 | 30 | [5 empty] | 82.29 |  | 16.56 |  |  | 1425.1 | 0.000594 | 1.667 | KOH | Chemical | Non | 100 | Non | 800 | 30CO2-N2 | 30 | Non | 0 | 0.1727116 | 2.6083 | DENG Lihua, XIA Wei (2025)
111 | 1 | 5 | Corn straw | [9 empty] | 0.089 | 400 | 10 | 30 | [5 empty] | 82.29 |  | 16.56 |  |  | 1425.1 | 0.000594 | 1.667 | KOH | Chemical | Non | 100 | Non | 800 | 30CO2-N2 | 30 | Non | 0 | 0.1973847 | 2.8404 | DENG Lihua, XIA Wei (2025)
112 | 1 | 5 | Corn straw | [9 empty] | 0.089 | 400 | 10 | 30 | [5 empty] | 82.29 |  | 16.56 |  |  | 1425.1 | 0.000594 | 1.667 | KOH | Chemical | Non | 100 | Non | 800 | 30CO2-N2 | 30 | Non | 0 | 0.2220577 | 3.0999 | DENG Lihua, XIA Wei (2025)
113 | 1 | 5 | Corn straw | [9 empty] | 0.089 | 400 | 10 | 30 | [5 empty] | 82.29 |  | 16.56 |  |  | 1425.1 | 0.000594 | 1.667 | KOH | Chemical | Non | 100 | Non | 800 | 30CO2-N2 | 30 | Non | 0 | 0.2467308 | 3.3047 | DENG Lihua, XIA Wei (2025)
114 | 1 | 5 | Corn straw | [9 empty] | 0.089 | 400 | 10 | 30 | [5 empty] | 82.29 |  | 16.56 |  |  | 1425.1 | 0.000594 | 1.667 | KOH | Chemical | Non | 100 | Non | 800 | 30CO2-N2 | 30 | Non | 0 | 0.2738712 | 3.5232 | DENG Lihua, XIA Wei (2025)
115 | 1 | 5 | Corn straw | [9 empty] | 0.089 | 400 | 10 | 30 | [5 empty] | 82.29 |  | 16.56 |  |  | 1425.1 | 0.000594 | 1.667 | KOH | Chemical | Non | 100 | Non | 800 | 30CO2-N2 | 30 | Non | 0 | 0.296077 | 3.7143 | DENG Lihua, XIA Wei (2025)
116 | 1 | 5 | Corn straw | [9 empty] | 0.089 | 400 | 10 | 30 | [5 empty] | 82.29 |  | 16.56 |  |  | 1425.1 | 0.000594 | 1.667 | KOH | Chemical | Non | 100 | Non | 800 | 30CO2-N2 | 30 | Non | 0 | 0.3454231 | 4.0282 | DENG Lihua, XIA Wei (2025)
117 | 1 | 5 | Corn straw | [9 empty] | 0.089 | 400 | 10 | 30 | [5 empty] | 82.29 |  | 16.56 |  |  | 1425.1 | 0.000594 | 1.667 | KOH | Chemical | Non | 100 | Non | 800 | 30CO2-N2 | 30 | Non | 0 | 0.3947693 | 4.3694 | DENG Lihua, XIA Wei (2025)
118 | 1 | 5 | Corn straw | [9 empty] | 0.089 | 400 | 10 | 30 | [5 empty] | 82.29 |  | 16.56 |  |  | 1425.1 | 0.000594 | 1.667 | KOH | Chemical | Non | 100 | Non | 800 | 30CO2-N2 | 30 | Non | 0 | 0.4441155 | 4.6287 | DENG Lihua, XIA Wei (2025)
119 | 1 | 5 | Corn straw | [9 empty] | 0.089 | 400 | 10 | 30 | [5 empty] | 82.29 |  | 16.56 |  |  | 1425.1 | 0.000594 | 1.667 | KOH | Chemical | Non | 100 | Non | 800 | 30CO2-N2 | 30 | Non | 0 | 0.4934616 | 4.9697 | DENG Lihua, XIA Wei (2025)
120 | 1 | 5 | Corn straw | [9 empty] | 0.089 | 400 | 10 | 30 | [5 empty] | 82.29 |  | 16.56 |  |  | 1425.1 | 0.000594 | 1.667 | KOH | Chemical | Non | 100 | Non | 800 | 30CO2-N2 | 30 | Non | 0 | 0.5428078 | 5.2289 | DENG Lihua, XIA Wei (2025)
121 | 1 | 5 | Corn straw | [9 empty] | 0.089 | 400 | 10 | 30 | [5 empty] | 82.29 |  | 16.56 |  |  | 1425.1 | 0.000594 | 1.667 | KOH | Chemical | Non | 100 | Non | 800 | 30CO2-N2 | 30 | Non | 0 | 0.592154 | 5.5154 | DENG Lihua, XIA Wei (2025)
122 | 1 | 5 | Corn straw | [9 empty] | 0.089 | 400 | 10 | 30 | [5 empty] | 82.29 |  | 16.56 |  |  | 1425.1 | 0.000594 | 1.667 | KOH | Chemical | Non | 100 | Non | 800 | 30CO2-N2 | 30 | Non | 0 | 0.6415001 | 5.7609 | DENG Lihua, XIA Wei (2025)
123 | 1 | 5 | Corn straw | [9 empty] | 0.089 | 400 | 10 | 30 | [5 empty] | 82.29 |  | 16.56 |  |  | 1425.1 | 0.000594 | 1.667 | KOH | Chemical | Non | 100 | Non | 800 | 30CO2-N2 | 30 | Non | 0 | 0.6908463 | 5.9926 | DENG Lihua, XIA Wei (2025)
124 | 1 | 5 | Corn straw | [9 empty] | 0.089 | 400 | 10 | 30 | [5 empty] | 82.29 |  | 16.56 |  |  | 1425.1 | 0.000594 | 1.667 | KOH | Chemical | Non | 100 | Non | 800 | 30CO2-N2 | 30 | Non | 0 | 0.7303232 | 6.2108 | DENG Lihua, XIA Wei (2025)
125 | 1 | 5 | Corn straw | [9 empty] | 0.089 | 400 | 10 | 30 | [5 empty] | 82.29 |  | 16.56 |  |  | 1425.1 | 0.000594 | 1.667 | KOH | Chemical | Non | 100 | Non | 800 | 30CO2-N2 | 30 | Non | 0 | 0.7796694 | 6.4016 | DENG Lihua, XIA Wei (2025)
126 | 1 | 5 | Corn straw | [9 empty] | 0.089 | 400 | 10 | 30 | [5 empty] | 82.29 |  | 16.56 |  |  | 1425.1 | 0.000594 | 1.667 | KOH | Chemical | Non | 100 | Non | 800 | 30CO2-N2 | 30 | Non | 0 | 0.8290155 | 6.6197 | DENG Lihua, XIA Wei (2025)
127 | 1 | 5 | Corn straw | [9 empty] | 0.089 | 400 | 10 | 30 | [5 empty] | 82.29 |  | 16.56 |  |  | 1425.1 | 0.000594 | 1.667 | KOH | Chemical | Non | 100 | Non | 800 | 30CO2-N2 | 30 | Non | 0 | 0.8783617 | 6.8105 | DENG Lihua, XIA Wei (2025)
128 | 1 | 5 | Corn straw | [9 empty] | 0.089 | 400 | 10 | 30 | [5 empty] | 82.29 |  | 16.56 |  |  | 1425.1 | 0.000594 | 1.667 | KOH | Chemical | Non | 100 | Non | 800 | 30CO2-N2 | 30 | Non | 0 | 0.9277079 | 7.0013 | DENG Lihua, XIA Wei (2025)
129 | 1 | 5 | Corn straw | [9 empty] | 0.089 | 400 | 10 | 30 | [5 empty] | 82.29 |  | 16.56 |  |  | 1425.1 | 0.000594 | 1.667 | KOH | Chemical | Non | 100 | Non | 800 | 30CO2-N2 | 30 | Non | 0 | 0.9671848 | 7.1648 | DENG Lihua, XIA Wei (2025)
130 | 1 | 5 | Corn straw | [9 empty] | 0.089 | 400 | 10 | 30 | [5 empty] | 82.29 |  | 16.56 |  |  | 1425.1 | 0.000594 | 1.667 | KOH | Chemical | Non | 100 | Non | 800 | 30CO2-N2 | 30 | Non | 0 | 0.9869233 | 7.2329 | DENG Lihua, XIA Wei (2025)
131 | 1 | 6 | Corn straw | [9 empty] | 0.089 | 400 | 10 | 30 | [5 empty] | 86.32 |  | 11.8 |  |  | 3157.65 | 0.001554 | 1.968 | KOH | Chemical | Non | 400 | Non | 800 | 30CO2-N2 | 30 | Non | 0 | 0.03947693 | 0.463 | DENG Lihua, XIA Wei (2025)
132 | 1 | 6 | Corn straw | [9 empty] | 0.089 | 400 | 10 | 30 | [5 empty] | 86.32 |  | 11.8 |  |  | 3157.65 | 0.001554 | 1.968 | KOH | Chemical | Non | 400 | Non | 800 | 30CO2-N2 | 30 | Non | 0 | 0.07401925 | 0.75 | DENG Lihua, XIA Wei (2025)
133 | 1 | 6 | Corn straw | [9 empty] | 0.089 | 400 | 10 | 30 | [5 empty] | 86.32 |  | 11.8 |  |  | 3157.65 | 0.001554 | 1.968 | KOH | Chemical | Non | 400 | Non | 800 | 30CO2-N2 | 30 | Non | 0 | 0.09869233 | 0.98 | DENG Lihua, XIA Wei (2025)
134 | 1 | 6 | Corn straw | [9 empty] | 0.089 | 400 | 10 | 30 | [5 empty] | 86.32 |  | 11.8 |  |  | 3157.65 | 0.001554 | 1.968 | KOH | Chemical | Non | 400 | Non | 800 | 30CO2-N2 | 30 | Non | 0 | 0.1233654 | 1.12 | DENG Lihua, XIA Wei (2025)
135 | 1 | 6 | Corn straw | [9 empty] | 0.089 | 400 | 10 | 30 | [5 empty] | 86.32 |  | 11.8 |  |  | 3157.65 | 0.001554 | 1.968 | KOH | Chemical | Non | 400 | Non | 800 | 30CO2-N2 | 30 | Non | 0 | 0.1480385 | 1.3 | DENG Lihua, XIA Wei (2025)
136 | 1 | 6 | Corn straw | [9 empty] | 0.089 | 400 | 10 | 30 | [5 empty] | 86.32 |  | 11.8 |  |  | 3157.65 | 0.001554 | 1.968 | KOH | Chemical | Non | 400 | Non | 800 | 30CO2-N2 | 30 | Non | 0 | 0.1727116 | 1.49 | DENG Lihua, XIA Wei (2025)
137 | 1 | 6 | Corn straw | [9 empty] | 0.089 | 400 | 10 | 30 | [5 empty] | 86.32 |  | 11.8 |  |  | 3157.65 | 0.001554 | 1.968 | KOH | Chemical | Non | 400 | Non | 800 | 30CO2-N2 | 30 | Non | 0 | 0.1973847 | 1.64 | DENG Lihua, XIA Wei (2025)
138 | 1 | 6 | Corn straw | [9 empty] | 0.089 | 400 | 10 | 30 | [5 empty] | 86.32 |  | 11.8 |  |  | 3157.65 | 0.001554 | 1.968 | KOH | Chemical | Non | 400 | Non | 800 | 30CO2-N2 | 30 | Non | 0 | 0.2220577 | 1.81 | DENG Lihua, XIA Wei (2025)
139 | 1 | 6 | Corn straw | [9 empty] | 0.089 | 400 | 10 | 30 | [5 empty] | 86.32 |  | 11.8 |  |  | 3157.65 | 0.001554 | 1.968 | KOH | Chemical | Non | 400 | Non | 800 | 30CO2-N2 | 30 | Non | 0 | 0.2467308 | 1.98 | DENG Lihua, XIA Wei (2025)
140 | 1 | 6 | Corn straw | [9 empty] | 0.089 | 400 | 10 | 30 | [5 empty] | 86.32 |  | 11.8 |  |  | 3157.65 | 0.001554 | 1.968 | KOH | Chemical | Non | 400 | Non | 800 | 30CO2-N2 | 30 | Non | 0 | 0.2738712 | 2.13 | DENG Lihua, XIA Wei (2025)
141 | 1 | 6 | Corn straw | [9 empty] | 0.089 | 400 | 10 | 30 | [5 empty] | 86.32 |  | 11.8 |  |  | 3157.65 | 0.001554 | 1.968 | KOH | Chemical | Non | 400 | Non | 800 | 30CO2-N2 | 30 | Non | 0 | 0.296077 | 2.29 | DENG Lihua, XIA Wei (2025)
142 | 1 | 6 | Corn straw | [9 empty] | 0.089 | 400 | 10 | 30 | [5 empty] | 86.32 |  | 11.8 |  |  | 3157.65 | 0.001554 | 1.968 | KOH | Chemical | Non | 400 | Non | 800 | 30CO2-N2 | 30 | Non | 0 | 0.3454231 | 2.58 | DENG Lihua, XIA Wei (2025)
143 | 1 | 6 | Corn straw | [9 empty] | 0.089 | 400 | 10 | 30 | [5 empty] | 86.32 |  | 11.8 |  |  | 3157.65 | 0.001554 | 1.968 | KOH | Chemical | Non | 400 | Non | 800 | 30CO2-N2 | 30 | Non | 0 | 0.3947693 | 2.87 | DENG Lihua, XIA Wei (2025)
144 | 1 | 6 | Corn straw | [9 empty] | 0.089 | 400 | 10 | 30 | [5 empty] | 86.32 |  | 11.8 |  |  | 3157.65 | 0.001554 | 1.968 | KOH | Chemical | Non | 400 | Non | 800 | 30CO2-N2 | 30 | Non | 0 | 0.4441155 | 3.15 | DENG Lihua, XIA Wei (2025)
145 | 1 | 6 | Corn straw | [9 empty] | 0.089 | 400 | 10 | 30 | [5 empty] | 86.32 |  | 11.8 |  |  | 3157.65 | 0.001554 | 1.968 | KOH | Chemical | Non | 400 | Non | 800 | 30CO2-N2 | 30 | Non | 0 | 0.4934616 | 3.42 | DENG Lihua, XIA Wei (2025)
146 | 1 | 6 | Corn straw | [9 empty] | 0.089 | 400 | 10 | 30 | [5 empty] | 86.32 |  | 11.8 |  |  | 3157.65 | 0.001554 | 1.968 | KOH | Chemical | Non | 400 | Non | 800 | 30CO2-N2 | 30 | Non | 0 | 0.5428078 | 3.7 | DENG Lihua, XIA Wei (2025)
147 | 1 | 6 | Corn straw | [9 empty] | 0.089 | 400 | 10 | 30 | [5 empty] | 86.32 |  | 11.8 |  |  | 3157.65 | 0.001554 | 1.968 | KOH | Chemical | Non | 400 | Non | 800 | 30CO2-N2 | 30 | Non | 0 | 0.592154 | 3.94 | DENG Lihua, XIA Wei (2025)
148 | 1 | 6 | Corn straw | [9 empty] | 0.089 | 400 | 10 | 30 | [5 empty] | 86.32 |  | 11.8 |  |  | 3157.65 | 0.001554 | 1.968 | KOH | Chemical | Non | 400 | Non | 800 | 30CO2-N2 | 30 | Non | 0 | 0.6415001 | 4.23 | DENG Lihua, XIA Wei (2025)
149 | 1 | 6 | Corn straw | [9 empty] | 0.089 | 400 | 10 | 30 | [5 empty] | 86.32 |  | 11.8 |  |  | 3157.65 | 0.001554 | 1.968 | KOH | Chemical | Non | 400 | Non | 800 | 30CO2-N2 | 30 | Non | 0 | 0.6908463 | 4.46 | DENG Lihua, XIA Wei (2025)
150 | 1 | 6 | Corn straw | [9 empty] | 0.089 | 400 | 10 | 30 | [5 empty] | 86.32 |  | 11.8 |  |  | 3157.65 | 0.001554 | 1.968 | KOH | Chemical | Non | 400 | Non | 800 | 30CO2-N2 | 30 | Non | 0 | 0.7303232 | 4.73 | DENG Lihua, XIA Wei (2025)
151 | 1 | 6 | Corn straw | [9 empty] | 0.089 | 400 | 10 | 30 | [5 empty] | 86.32 |  | 11.8 |  |  | 3157.65 | 0.001554 | 1.968 | KOH | Chemical | Non | 400 | Non | 800 | 30CO2-N2 | 30 | Non | 0 | 0.7796694 | 4.98 | DENG Lihua, XIA Wei (2025)
152 | 1 | 6 | Corn straw | [9 empty] | 0.089 | 400 | 10 | 30 | [5 empty] | 86.32 |  | 11.8 |  |  | 3157.65 | 0.001554 | 1.968 | KOH | Chemical | Non | 400 | Non | 800 | 30CO2-N2 | 30 | Non | 0 | 0.8290155 | 5.21 | DENG Lihua, XIA Wei (2025)
153 | 1 | 6 | Corn straw | [9 empty] | 0.089 | 400 | 10 | 30 | [5 empty] | 86.32 |  | 11.8 |  |  | 3157.65 | 0.001554 | 1.968 | KOH | Chemical | Non | 400 | Non | 800 | 30CO2-N2 | 30 | Non | 0 | 0.8783617 | 5.47 | DENG Lihua, XIA Wei (2025)
154 | 1 | 6 | Corn straw | [9 empty] | 0.089 | 400 | 10 | 30 | [5 empty] | 86.32 |  | 11.8 |  |  | 3157.65 | 0.001554 | 1.968 | KOH | Chemical | Non | 400 | Non | 800 | 30CO2-N2 | 30 | Non | 0 | 0.9277079 | 5.69 | DENG Lihua, XIA Wei (2025)
155 | 1 | 6 | Corn straw | [9 empty] | 0.089 | 400 | 10 | 30 | [5 empty] | 86.32 |  | 11.8 |  |  | 3157.65 | 0.001554 | 1.968 | KOH | Chemical | Non | 400 | Non | 800 | 30CO2-N2 | 30 | Non | 0 | 0.9671848 | 5.87 | DENG Lihua, XIA Wei (2025)
156 | 1 | 6 | Corn straw | [9 empty] | 0.089 | 400 | 10 | 30 | [5 empty] | 86.32 |  | 11.8 |  |  | 3157.65 | 0.001554 | 1.968 | KOH | Chemical | Non | 400 | Non | 800 | 30CO2-N2 | 30 | Non | 0 | 0.9869233 | 5.99 | DENG Lihua, XIA Wei (2025)
157 | 1 | 7 | Corn straw | [9 empty] | 0.089 | 400 | 10 | 30 | [5 empty] | 87.53 |  | 11.19 |  |  | 598.19 | 0.000258 | 1.725 | CO2 | Physical | Non | 0 | 30CO2 | 800 | 30CO2-N2 | 30 | Non | 25 | 0.03947693 | 0.70951 | DENG Lihua, XIA Wei (2025)
158 | 1 | 7 | Corn straw | [9 empty] | 0.089 | 400 | 10 | 30 | [5 empty] | 87.53 |  | 11.19 |  |  | 598.19 | 0.000258 | 1.725 | CO2 | Physical | Non | 0 | 30CO2 | 800 | 30CO2-N2 | 30 | Non | 25 | 0.07401925 | 1.0996 | DENG Lihua, XIA Wei (2025)
159 | 1 | 7 | Corn straw | [9 empty] | 0.089 | 400 | 10 | 30 | [5 empty] | 87.53 |  | 11.19 |  |  | 598.19 | 0.000258 | 1.725 | CO2 | Physical | Non | 0 | 30CO2 | 800 | 30CO2-N2 | 30 | Non | 25 | 0.09869233 | 1.2696 | DENG Lihua, XIA Wei (2025)
160 | 1 | 7 | Corn straw | [9 empty] | 0.089 | 400 | 10 | 30 | [5 empty] | 87.53 |  | 11.19 |  |  | 598.19 | 0.000258 | 1.725 | CO2 | Physical | Non | 0 | 30CO2 | 800 | 30CO2-N2 | 30 | Non | 25 | 0.1233654 | 1.3896 | DENG Lihua, XIA Wei (2025)
161 | 1 | 7 | Corn straw | [9 empty] | 0.089 | 400 | 10 | 30 | [5 empty] | 87.53 |  | 11.19 |  |  | 598.19 | 0.000258 | 1.725 | CO2 | Physical | Non | 0 | 30CO2 | 800 | 30CO2-N2 | 30 | Non | 25 | 0.1480385 | 1.5196 | DENG Lihua, XIA Wei (2025)
162 | 1 | 7 | Corn straw | [9 empty] | 0.089 | 400 | 10 | 30 | [5 empty] | 87.53 |  | 11.19 |  |  | 598.19 | 0.000258 | 1.725 | CO2 | Physical | Non | 0 | 30CO2 | 800 | 30CO2-N2 | 30 | Non | 25 | 0.1727116 | 1.6895 | DENG Lihua, XIA Wei (2025)
163 | 1 | 7 | Corn straw | [9 empty] | 0.089 | 400 | 10 | 30 | [5 empty] | 87.53 |  | 11.19 |  |  | 598.19 | 0.000258 | 1.725 | CO2 | Physical | Non | 0 | 30CO2 | 800 | 30CO2-N2 | 30 | Non | 25 | 0.1973847 | 1.9095 | DENG Lihua, XIA Wei (2025)
164 | 1 | 7 | Corn straw | [9 empty] | 0.089 | 400 | 10 | 30 | [5 empty] | 87.53 |  | 11.19 |  |  | 598.19 | 0.000258 | 1.725 | CO2 | Physical | Non | 0 | 30CO2 | 800 | 30CO2-N2 | 30 | Non | 25 | 0.2220577 | 2.0594 | DENG Lihua, XIA Wei (2025)
165 | 1 | 7 | Corn straw | [9 empty] | 0.089 | 400 | 10 | 30 | [5 empty] | 87.53 |  | 11.19 |  |  | 598.19 | 0.000258 | 1.725 | CO2 | Physical | Non | 0 | 30CO2 | 800 | 30CO2-N2 | 30 | Non | 25 | 0.2467308 | 2.2193 | DENG Lihua, XIA Wei (2025)
166 | 1 | 7 | Corn straw | [9 empty] | 0.089 | 400 | 10 | 30 | [5 empty] | 87.53 |  | 11.19 |  |  | 598.19 | 0.000258 | 1.725 | CO2 | Physical | Non | 0 | 30CO2 | 800 | 30CO2-N2 | 30 | Non | 25 | 0.2738712 | 2.3292 | DENG Lihua, XIA Wei (2025)
167 | 1 | 7 | Corn straw | [9 empty] | 0.089 | 400 | 10 | 30 | [5 empty] | 87.53 |  | 11.19 |  |  | 598.19 | 0.000258 | 1.725 | CO2 | Physical | Non | 0 | 30CO2 | 800 | 30CO2-N2 | 30 | Non | 25 | 0.296077 | 2.409 | DENG Lihua, XIA Wei (2025)
168 | 1 | 7 | Corn straw | [9 empty] | 0.089 | 400 | 10 | 30 | [5 empty] | 87.53 |  | 11.19 |  |  | 598.19 | 0.000258 | 1.725 | CO2 | Physical | Non | 0 | 30CO2 | 800 | 30CO2-N2 | 30 | Non | 25 | 0.3454231 | 2.5888 | DENG Lihua, XIA Wei (2025)
169 | 1 | 7 | Corn straw | [9 empty] | 0.089 | 400 | 10 | 30 | [5 empty] | 87.53 |  | 11.19 |  |  | 598.19 | 0.000258 | 1.725 | CO2 | Physical | Non | 0 | 30CO2 | 800 | 30CO2-N2 | 30 | Non | 25 | 0.3947693 | 2.8386 | DENG Lihua, XIA Wei (2025)
170 | 1 | 7 | Corn straw | [9 empty] | 0.089 | 400 | 10 | 30 | [5 empty] | 87.53 |  | 11.19 |  |  | 598.19 | 0.000258 | 1.725 | CO2 | Physical | Non | 0 | 30CO2 | 800 | 30CO2-N2 | 30 | Non | 25 | 0.4441155 | 3.0284 | DENG Lihua, XIA Wei (2025)
171 | 1 | 7 | Corn straw | [9 empty] | 0.089 | 400 | 10 | 30 | [5 empty] | 87.53 |  | 11.19 |  |  | 598.19 | 0.000258 | 1.725 | CO2 | Physical | Non | 0 | 30CO2 | 800 | 30CO2-N2 | 30 | Non | 25 | 0.4934616 | 3.1581 | DENG Lihua, XIA Wei (2025)
172 | 1 | 7 | Corn straw | [9 empty] | 0.089 | 400 | 10 | 30 | [5 empty] | 87.53 |  | 11.19 |  |  | 598.19 | 0.000258 | 1.725 | CO2 | Physical | Non | 0 | 30CO2 | 800 | 30CO2-N2 | 30 | Non | 25 | 0.5428078 | 3.2777 | DENG Lihua, XIA Wei (2025)
173 | 1 | 7 | Corn straw | [9 empty] | 0.089 | 400 | 10 | 30 | [5 empty] | 87.53 |  | 11.19 |  |  | 598.19 | 0.000258 | 1.725 | CO2 | Physical | Non | 0 | 30CO2 | 800 | 30CO2-N2 | 30 | Non | 25 | 0.592154 | 3.3873 | DENG Lihua, XIA Wei (2025)
174 | 1 | 7 | Corn straw | [9 empty] | 0.089 | 400 | 10 | 30 | [5 empty] | 87.53 |  | 11.19 |  |  | 598.19 | 0.000258 | 1.725 | CO2 | Physical | Non | 0 | 30CO2 | 800 | 30CO2-N2 | 30 | Non | 25 | 0.6415001 | 3.497 | DENG Lihua, XIA Wei (2025)
175 | 1 | 7 | Corn straw | [9 empty] | 0.089 | 400 | 10 | 30 | [5 empty] | 87.53 |  | 11.19 |  |  | 598.19 | 0.000258 | 1.725 | CO2 | Physical | Non | 0 | 30CO2 | 800 | 30CO2-N2 | 30 | Non | 25 | 0.6908463 | 3.6367 | DENG Lihua, XIA Wei (2025)
176 | 1 | 7 | Corn straw | [9 empty] | 0.089 | 400 | 10 | 30 | [5 empty] | 87.53 |  | 11.19 |  |  | 598.19 | 0.000258 | 1.725 | CO2 | Physical | Non | 0 | 30CO2 | 800 | 30CO2-N2 | 30 | Non | 25 | 0.7303232 | 3.7563 | DENG Lihua, XIA Wei (2025)
177 | 1 | 7 | Corn straw | [9 empty] | 0.089 | 400 | 10 | 30 | [5 empty] | 87.53 |  | 11.19 |  |  | 598.19 | 0.000258 | 1.725 | CO2 | Physical | Non | 0 | 30CO2 | 800 | 30CO2-N2 | 30 | Non | 25 | 0.7796694 | 3.8159 | DENG Lihua, XIA Wei (2025)
178 | 1 | 7 | Corn straw | [9 empty] | 0.089 | 400 | 10 | 30 | [5 empty] | 87.53 |  | 11.19 |  |  | 598.19 | 0.000258 | 1.725 | CO2 | Physical | Non | 0 | 30CO2 | 800 | 30CO2-N2 | 30 | Non | 25 | 0.8290155 | 3.9155 | DENG Lihua, XIA Wei (2025)
179 | 1 | 7 | Corn straw | [9 empty] | 0.089 | 400 | 10 | 30 | [5 empty] | 87.53 |  | 11.19 |  |  | 598.19 | 0.000258 | 1.725 | CO2 | Physical | Non | 0 | 30CO2 | 800 | 30CO2-N2 | 30 | Non | 25 | 0.8783617 | 4.0151 | DENG Lihua, XIA Wei (2025)
180 | 1 | 7 | Corn straw | [9 empty] | 0.089 | 400 | 10 | 30 | [5 empty] | 87.53 |  | 11.19 |  |  | 598.19 | 0.000258 | 1.725 | CO2 | Physical | Non | 0 | 30CO2 | 800 | 30CO2-N2 | 30 | Non | 25 | 0.9277079 | 4.1248 | DENG Lihua, XIA Wei (2025)
181 | 1 | 7 | Corn straw | [9 empty] | 0.089 | 400 | 10 | 30 | [5 empty] | 87.53 |  | 11.19 |  |  | 598.19 | 0.000258 | 1.725 | CO2 | Physical | Non | 0 | 30CO2 | 800 | 30CO2-N2 | 30 | Non | 25 | 0.9671848 | 4.1845 | DENG Lihua, XIA Wei (2025)
182 | 1 | 7 | Corn straw | [9 empty] | 0.089 | 400 | 10 | 30 | [5 empty] | 87.53 |  | 11.19 |  |  | 598.19 | 0.000258 | 1.725 | CO2 | Physical | Non | 0 | 30CO2 | 800 | 30CO2-N2 | 30 | Non | 25 | 0.9869233 | 4.2542 | DENG Lihua, XIA Wei (2025)
183 | 1 | 8 | Corn straw | [9 empty] | 0.089 | 400 | 10 | 30 | [5 empty] | 87.68 |  | 10.42 |  |  | 758.73 | 0.000325 | 1.713 | KOH-CO2 | combind | Non | 2 | 30CO2 | 800 | 30CO2-N2 | 30 | Non | 25 | 0.03947693 | 1.1097 | DENG Lihua, XIA Wei (2025)
184 | 1 | 8 | Corn straw | [9 empty] | 0.089 | 400 | 10 | 30 | [5 empty] | 87.68 |  | 10.42 |  |  | 758.73 | 0.000325 | 1.713 | KOH-CO2 | combind | Non | 2 | 30CO2 | 800 | 30CO2-N2 | 30 | Non | 25 | 0.07401925 | 1.3797 | DENG Lihua, XIA Wei (2025)
185 | 1 | 8 | Corn straw | [9 empty] | 0.089 | 400 | 10 | 30 | [5 empty] | 87.68 |  | 10.42 |  |  | 758.73 | 0.000325 | 1.713 | KOH-CO2 | combind | Non | 2 | 30CO2 | 800 | 30CO2-N2 | 30 | Non | 25 | 0.1233654 | 1.5497 | DENG Lihua, XIA Wei (2025)
186 | 1 | 8 | Corn straw | [9 empty] | 0.089 | 400 | 10 | 30 | [5 empty] | 87.68 |  | 10.42 |  |  | 758.73 | 0.000325 | 1.713 | KOH-CO2 | combind | Non | 2 | 30CO2 | 800 | 30CO2-N2 | 30 | Non | 25 | 0.1480385 | 1.7097 | DENG Lihua, XIA Wei (2025)
187 | 1 | 8 | Corn straw | [9 empty] | 0.089 | 400 | 10 | 30 | [5 empty] | 87.68 |  | 10.42 |  |  | 758.73 | 0.000325 | 1.713 | KOH-CO2 | combind | Non | 2 | 30CO2 | 800 | 30CO2-N2 | 30 | Non | 25 | 0.1727116 | 1.8697 | DENG Lihua, XIA Wei (2025)
188 | 1 | 8 | Corn straw | [9 empty] | 0.089 | 400 | 10 | 30 | [5 empty] | 87.68 |  | 10.42 |  |  | 758.73 | 0.000325 | 1.713 | KOH-CO2 | combind | Non | 2 | 30CO2 | 800 | 30CO2-N2 | 30 | Non | 25 | 0.1973847 | 1.9996 | DENG Lihua, XIA Wei (2025)
189 | 1 | 8 | Corn straw | [9 empty] | 0.089 | 400 | 10 | 30 | [5 empty] | 87.68 |  | 10.42 |  |  | 758.73 | 0.000325 | 1.713 | KOH-CO2 | combind | Non | 2 | 30CO2 | 800 | 30CO2-N2 | 30 | Non | 25 | 0.2220577 | 2.1695 | DENG Lihua, XIA Wei (2025)
190 | 1 | 8 | Corn straw | [9 empty] | 0.089 | 400 | 10 | 30 | [5 empty] | 87.68 |  | 10.42 |  |  | 758.73 | 0.000325 | 1.713 | KOH-CO2 | combind | Non | 2 | 30CO2 | 800 | 30CO2-N2 | 30 | Non | 25 | 0.2467308 | 2.2995 | DENG Lihua, XIA Wei (2025)
191 | 1 | 8 | Corn straw | [9 empty] | 0.089 | 400 | 10 | 30 | [5 empty] | 87.68 |  | 10.42 |  |  | 758.73 | 0.000325 | 1.713 | KOH-CO2 | combind | Non | 2 | 30CO2 | 800 | 30CO2-N2 | 30 | Non | 25 | 0.2738712 | 2.4293 | DENG Lihua, XIA Wei (2025)
192 | 1 | 8 | Corn straw | [9 empty] | 0.089 | 400 | 10 | 30 | [5 empty] | 87.68 |  | 10.42 |  |  | 758.73 | 0.000325 | 1.713 | KOH-CO2 | combind | Non | 2 | 30CO2 | 800 | 30CO2-N2 | 30 | Non | 25 | 0.296077 | 2.5692 | DENG Lihua, XIA Wei (2025)
193 | 1 | 8 | Corn straw | [9 empty] | 0.089 | 400 | 10 | 30 | [5 empty] | 87.68 |  | 10.42 |  |  | 758.73 | 0.000325 | 1.713 | KOH-CO2 | combind | Non | 2 | 30CO2 | 800 | 30CO2-N2 | 30 | Non | 25 | 0.3454231 | 2.7491 | DENG Lihua, XIA Wei (2025)
194 | 1 | 8 | Corn straw | [9 empty] | 0.089 | 400 | 10 | 30 | [5 empty] | 87.68 |  | 10.42 |  |  | 758.73 | 0.000325 | 1.713 | KOH-CO2 | combind | Non | 2 | 30CO2 | 800 | 30CO2-N2 | 30 | Non | 25 | 0.3947693 | 2.9989 | DENG Lihua, XIA Wei (2025)
195 | 1 | 8 | Corn straw | [9 empty] | 0.089 | 400 | 10 | 30 | [5 empty] | 87.68 |  | 10.42 |  |  | 758.73 | 0.000325 | 1.713 | KOH-CO2 | combind | Non | 2 | 30CO2 | 800 | 30CO2-N2 | 30 | Non | 25 | 0.4441155 | 3.1986 | DENG Lihua, XIA Wei (2025)
196 | 1 | 8 | Corn straw | [9 empty] | 0.089 | 400 | 10 | 30 | [5 empty] | 87.68 |  | 10.42 |  |  | 758.73 | 0.000325 | 1.713 | KOH-CO2 | combind | Non | 2 | 30CO2 | 800 | 30CO2-N2 | 30 | Non | 25 | 0.4934616 | 3.3583 | DENG Lihua, XIA Wei (2025)
197 | 1 | 8 | Corn straw | [9 empty] | 0.089 | 400 | 10 | 30 | [5 empty] | 87.68 |  | 10.42 |  |  | 758.73 | 0.000325 | 1.713 | KOH-CO2 | combind | Non | 2 | 30CO2 | 800 | 30CO2-N2 | 30 | Non | 25 | 0.5428078 | 3.498 | DENG Lihua, XIA Wei (2025)
198 | 1 | 8 | Corn straw | [9 empty] | 0.089 | 400 | 10 | 30 | [5 empty] | 87.68 |  | 10.42 |  |  | 758.73 | 0.000325 | 1.713 | KOH-CO2 | combind | Non | 2 | 30CO2 | 800 | 30CO2-N2 | 30 | Non | 25 | 0.592154 | 3.6677 | DENG Lihua, XIA Wei (2025)
199 | 1 | 8 | Corn straw | [9 empty] | 0.089 | 400 | 10 | 30 | [5 empty] | 87.68 |  | 10.42 |  |  | 758.73 | 0.000325 | 1.713 | KOH-CO2 | combind | Non | 2 | 30CO2 | 800 | 30CO2-N2 | 30 | Non | 25 | 0.6415001 | 3.8374 | DENG Lihua, XIA Wei (2025)
200 | 1 | 8 | Corn straw | [9 empty] | 0.089 | 400 | 10 | 30 | [5 empty] | 87.68 |  | 10.42 |  |  | 758.73 | 0.000325 | 1.713 | KOH-CO2 | combind | Non | 2 | 30CO2 | 800 | 30CO2-N2 | 30 | Non | 25 | 0.6908463 | 3.9871 | DENG Lihua, XIA Wei (2025)
201 | 1 | 8 | Corn straw | [9 empty] | 0.089 | 400 | 10 | 30 | [5 empty] | 87.68 |  | 10.42 |  |  | 758.73 | 0.000325 | 1.713 | KOH-CO2 | combind | Non | 2 | 30CO2 | 800 | 30CO2-N2 | 30 | Non | 25 | 0.7303232 | 4.1468 | DENG Lihua, XIA Wei (2025)
202 | 1 | 8 | Corn straw | [9 empty] | 0.089 | 400 | 10 | 30 | [5 empty] | 87.68 |  | 10.42 |  |  | 758.73 | 0.000325 | 1.713 | KOH-CO2 | combind | Non | 2 | 30CO2 | 800 | 30CO2-N2 | 30 | Non | 25 | 0.7796694 | 4.2765 | DENG Lihua, XIA Wei (2025)
203 | 1 | 8 | Corn straw | [9 empty] | 0.089 | 400 | 10 | 30 | [5 empty] | 87.68 |  | 10.42 |  |  | 758.73 | 0.000325 | 1.713 | KOH-CO2 | combind | Non | 2 | 30CO2 | 800 | 30CO2-N2 | 30 | Non | 25 | 0.8290155 | 4.4162 | DENG Lihua, XIA Wei (2025)
204 | 1 | 8 | Corn straw | [9 empty] | 0.089 | 400 | 10 | 30 | [5 empty] | 87.68 |  | 10.42 |  |  | 758.73 | 0.000325 | 1.713 | KOH-CO2 | combind | Non | 2 | 30CO2 | 800 | 30CO2-N2 | 30 | Non | 25 | 0.8783617 | 4.5358 | DENG Lihua, XIA Wei (2025)
205 | 1 | 8 | Corn straw | [9 empty] | 0.089 | 400 | 10 | 30 | [5 empty] | 87.68 |  | 10.42 |  |  | 758.73 | 0.000325 | 1.713 | KOH-CO2 | combind | Non | 2 | 30CO2 | 800 | 30CO2-N2 | 30 | Non | 25 | 0.9277079 | 4.6755 | DENG Lihua, XIA Wei (2025)
206 | 1 | 8 | Corn straw | [9 empty] | 0.089 | 400 | 10 | 30 | [5 empty] | 87.68 |  | 10.42 |  |  | 758.73 | 0.000325 | 1.713 | KOH-CO2 | combind | Non | 2 | 30CO2 | 800 | 30CO2-N2 | 30 | Non | 25 | 0.9671848 | 4.7752 | DENG Lihua, XIA Wei (2025)
207 | 1 | 8 | Corn straw | [9 empty] | 0.089 | 400 | 10 | 30 | [5 empty] | 87.68 |  | 10.42 |  |  | 758.73 | 0.000325 | 1.713 | KOH-CO2 | combind | Non | 2 | 30CO2 | 800 | 30CO2-N2 | 30 | Non | 25 | 0.9869233 | 4.895 | DENG Lihua, XIA Wei (2025)
208 | 1 | 9 | Corn straw | [9 empty] | 0.089 | 400 | 10 | 30 | [5 empty] | 88.92 |  | 9.6 |  |  | 1057.16 | 0.000453 | 1.715 | KOH-CO2 | combind | Non | 5 | 30CO2 | 800 | 30CO2-N2 | 30 | Non | 25 | 0.03947693 | 0.61937 | DENG Lihua, XIA Wei (2025)
209 | 1 | 9 | Corn straw | [9 empty] | 0.089 | 400 | 10 | 30 | [5 empty] | 88.92 |  | 9.6 |  |  | 1057.16 | 0.000453 | 1.715 | KOH-CO2 | combind | Non | 5 | 30CO2 | 800 | 30CO2-N2 | 30 | Non | 25 | 0.07401925 | 0.94945 | DENG Lihua, XIA Wei (2025)
210 | 1 | 9 | Corn straw | [9 empty] | 0.089 | 400 | 10 | 30 | [5 empty] | 88.92 |  | 9.6 |  |  | 1057.16 | 0.000453 | 1.715 | KOH-CO2 | combind | Non | 5 | 30CO2 | 800 | 30CO2-N2 | 30 | Non | 25 | 0.09869233 | 1.2395 | DENG Lihua, XIA Wei (2025)
211 | 1 | 9 | Corn straw | [9 empty] | 0.089 | 400 | 10 | 30 | [5 empty] | 88.92 |  | 9.6 |  |  | 1057.16 | 0.000453 | 1.715 | KOH-CO2 | combind | Non | 5 | 30CO2 | 800 | 30CO2-N2 | 30 | Non | 25 | 0.1233654 | 1.4196 | DENG Lihua, XIA Wei (2025)
212 | 1 | 9 | Corn straw | [9 empty] | 0.089 | 400 | 10 | 30 | [5 empty] | 88.92 |  | 9.6 |  |  | 1057.16 | 0.000453 | 1.715 | KOH-CO2 | combind | Non | 5 | 30CO2 | 800 | 30CO2-N2 | 30 | Non | 25 | 0.1480385 | 1.5896 | DENG Lihua, XIA Wei (2025)
213 | 1 | 9 | Corn straw | [9 empty] | 0.089 | 400 | 10 | 30 | [5 empty] | 88.92 |  | 9.6 |  |  | 1057.16 | 0.000453 | 1.715 | KOH-CO2 | combind | Non | 5 | 30CO2 | 800 | 30CO2-N2 | 30 | Non | 25 | 0.1727116 | 1.7295 | DENG Lihua, XIA Wei (2025)
214 | 1 | 9 | Corn straw | [9 empty] | 0.089 | 400 | 10 | 30 | [5 empty] | 88.92 |  | 9.6 |  |  | 1057.16 | 0.000453 | 1.715 | KOH-CO2 | combind | Non | 5 | 30CO2 | 800 | 30CO2-N2 | 30 | Non | 25 | 0.1973847 | 1.9095 | DENG Lihua, XIA Wei (2025)
215 | 1 | 9 | Corn straw | [9 empty] | 0.089 | 400 | 10 | 30 | [5 empty] | 88.92 |  | 9.6 |  |  | 1057.16 | 0.000453 | 1.715 | KOH-CO2 | combind | Non | 5 | 30CO2 | 800 | 30CO2-N2 | 30 | Non | 25 | 0.2220577 | 2.0494 | DENG Lihua, XIA Wei (2025)
216 | 1 | 9 | Corn straw | [9 empty] | 0.089 | 400 | 10 | 30 | [5 empty] | 88.92 |  | 9.6 |  |  | 1057.16 | 0.000453 | 1.715 | KOH-CO2 | combind | Non | 5 | 30CO2 | 800 | 30CO2-N2 | 30 | Non | 25 | 0.2467308 | 2.1893 | DENG Lihua, XIA Wei (2025)
217 | 1 | 9 | Corn straw | [9 empty] | 0.089 | 400 | 10 | 30 | [5 empty] | 88.92 |  | 9.6 |  |  | 1057.16 | 0.000453 | 1.715 | KOH-CO2 | combind | Non | 5 | 30CO2 | 800 | 30CO2-N2 | 30 | Non | 25 | 0.2738712 | 2.3493 | DENG Lihua, XIA Wei (2025)
218 | 1 | 9 | Corn straw | [9 empty] | 0.089 | 400 | 10 | 30 | [5 empty] | 88.92 |  | 9.6 |  |  | 1057.16 | 0.000453 | 1.715 | KOH-CO2 | combind | Non | 5 | 30CO2 | 800 | 30CO2-N2 | 30 | Non | 25 | 0.296077 | 2.4892 | DENG Lihua, XIA Wei (2025)
219 | 1 | 9 | Corn straw | [9 empty] | 0.089 | 400 | 10 | 30 | [5 empty] | 88.92 |  | 9.6 |  |  | 1057.16 | 0.000453 | 1.715 | KOH-CO2 | combind | Non | 5 | 30CO2 | 800 | 30CO2-N2 | 30 | Non | 25 | 0.3454231 | 2.719 | DENG Lihua, XIA Wei (2025)
220 | 1 | 9 | Corn straw | [9 empty] | 0.089 | 400 | 10 | 30 | [5 empty] | 88.92 |  | 9.6 |  |  | 1057.16 | 0.000453 | 1.715 | KOH-CO2 | combind | Non | 5 | 30CO2 | 800 | 30CO2-N2 | 30 | Non | 25 | 0.3947693 | 2.9688 | DENG Lihua, XIA Wei (2025)
221 | 1 | 9 | Corn straw | [9 empty] | 0.089 | 400 | 10 | 30 | [5 empty] | 88.92 |  | 9.6 |  |  | 1057.16 | 0.000453 | 1.715 | KOH-CO2 | combind | Non | 5 | 30CO2 | 800 | 30CO2-N2 | 30 | Non | 25 | 0.4441155 | 3.1786 | DENG Lihua, XIA Wei (2025)
222 | 1 | 9 | Corn straw | [9 empty] | 0.089 | 400 | 10 | 30 | [5 empty] | 88.92 |  | 9.6 |  |  | 1057.16 | 0.000453 | 1.715 | KOH-CO2 | combind | Non | 5 | 30CO2 | 800 | 30CO2-N2 | 30 | Non | 25 | 0.4934616 | 3.3883 | DENG Lihua, XIA Wei (2025)
223 | 1 | 9 | Corn straw | [9 empty] | 0.089 | 400 | 10 | 30 | [5 empty] | 88.92 |  | 9.6 |  |  | 1057.16 | 0.000453 | 1.715 | KOH-CO2 | combind | Non | 5 | 30CO2 | 800 | 30CO2-N2 | 30 | Non | 25 | 0.5428078 | 3.5981 | DENG Lihua, XIA Wei (2025)
224 | 1 | 9 | Corn straw | [9 empty] | 0.089 | 400 | 10 | 30 | [5 empty] | 88.92 |  | 9.6 |  |  | 1057.16 | 0.000453 | 1.715 | KOH-CO2 | combind | Non | 5 | 30CO2 | 800 | 30CO2-N2 | 30 | Non | 25 | 0.592154 | 3.7878 | DENG Lihua, XIA Wei (2025)
225 | 1 | 9 | Corn straw | [9 empty] | 0.089 | 400 | 10 | 30 | [5 empty] | 88.92 |  | 9.6 |  |  | 1057.16 | 0.000453 | 1.715 | KOH-CO2 | combind | Non | 5 | 30CO2 | 800 | 30CO2-N2 | 30 | Non | 25 | 0.6415001 | 3.9576 | DENG Lihua, XIA Wei (2025)
226 | 1 | 9 | Corn straw | [9 empty] | 0.089 | 400 | 10 | 30 | [5 empty] | 88.92 |  | 9.6 |  |  | 1057.16 | 0.000453 | 1.715 | KOH-CO2 | combind | Non | 5 | 30CO2 | 800 | 30CO2-N2 | 30 | Non | 25 | 0.6908463 | 4.1573 | DENG Lihua, XIA Wei (2025)
227 | 1 | 9 | Corn straw | [9 empty] | 0.089 | 400 | 10 | 30 | [5 empty] | 88.92 |  | 9.6 |  |  | 1057.16 | 0.000453 | 1.715 | KOH-CO2 | combind | Non | 5 | 30CO2 | 800 | 30CO2-N2 | 30 | Non | 25 | 0.7303232 | 4.297 | DENG Lihua, XIA Wei (2025)
228 | 1 | 9 | Corn straw | [9 empty] | 0.089 | 400 | 10 | 30 | [5 empty] | 88.92 |  | 9.6 |  |  | 1057.16 | 0.000453 | 1.715 | KOH-CO2 | combind | Non | 5 | 30CO2 | 800 | 30CO2-N2 | 30 | Non | 25 | 0.7796694 | 4.4867 | DENG Lihua, XIA Wei (2025)
229 | 1 | 9 | Corn straw | [9 empty] | 0.089 | 400 | 10 | 30 | [5 empty] | 88.92 |  | 9.6 |  |  | 1057.16 | 0.000453 | 1.715 | KOH-CO2 | combind | Non | 5 | 30CO2 | 800 | 30CO2-N2 | 30 | Non | 25 | 0.8290155 | 4.6364 | DENG Lihua, XIA Wei (2025)
230 | 1 | 9 | Corn straw | [9 empty] | 0.089 | 400 | 10 | 30 | [5 empty] | 88.92 |  | 9.6 |  |  | 1057.16 | 0.000453 | 1.715 | KOH-CO2 | combind | Non | 5 | 30CO2 | 800 | 30CO2-N2 | 30 | Non | 25 | 0.8783617 | 4.7661 | DENG Lihua, XIA Wei (2025)
231 | 1 | 9 | Corn straw | [9 empty] | 0.089 | 400 | 10 | 30 | [5 empty] | 88.92 |  | 9.6 |  |  | 1057.16 | 0.000453 | 1.715 | KOH-CO2 | combind | Non | 5 | 30CO2 | 800 | 30CO2-N2 | 30 | Non | 25 | 0.9277079 | 4.9058 | DENG Lihua, XIA Wei (2025)
232 | 1 | 9 | Corn straw | [9 empty] | 0.089 | 400 | 10 | 30 | [5 empty] | 88.92 |  | 9.6 |  |  | 1057.16 | 0.000453 | 1.715 | KOH-CO2 | combind | Non | 5 | 30CO2 | 800 | 30CO2-N2 | 30 | Non | 25 | 0.9671848 | 5.0455 | DENG Lihua, XIA Wei (2025)
233 | 1 | 9 | Corn straw | [9 empty] | 0.089 | 400 | 10 | 30 | [5 empty] | 88.92 |  | 9.6 |  |  | 1057.16 | 0.000453 | 1.715 | KOH-CO2 | combind | Non | 5 | 30CO2 | 800 | 30CO2-N2 | 30 | Non | 25 | 0.9869233 | 5.1653 | DENG Lihua, XIA Wei (2025)
234 | 1 | 10 | Corn straw | [9 empty] | 0.089 | 400 | 10 | 30 | [5 empty] | 84.63 |  | 11.79 |  |  | 1244.09 | 0.000548 | 1.763 | KOH-CO2 | combind | Non | 10 | 30CO2 | 800 | 30CO2-N2 | 30 | Non | 25 | 0.03947693 | 0.4792 | DENG Lihua, XIA Wei (2025)
235 | 1 | 10 | Corn straw | [9 empty] | 0.089 | 400 | 10 | 30 | [5 empty] | 84.63 |  | 11.79 |  |  | 1244.09 | 0.000548 | 1.763 | KOH-CO2 | combind | Non | 10 | 30CO2 | 800 | 30CO2-N2 | 30 | Non | 25 | 0.07401925 | 0.80924 | DENG Lihua, XIA Wei (2025)
236 | 1 | 10 | Corn straw | [9 empty] | 0.089 | 400 | 10 | 30 | [5 empty] | 84.63 |  | 11.79 |  |  | 1244.09 | 0.000548 | 1.763 | KOH-CO2 | combind | Non | 10 | 30CO2 | 800 | 30CO2-N2 | 30 | Non | 25 | 0.09869233 | 1.0093 | DENG Lihua, XIA Wei (2025)
237 | 1 | 10 | Corn straw | [9 empty] | 0.089 | 400 | 10 | 30 | [5 empty] | 84.63 |  | 11.79 |  |  | 1244.09 | 0.000548 | 1.763 | KOH-CO2 | combind | Non | 10 | 30CO2 | 800 | 30CO2-N2 | 30 | Non | 25 | 0.1233654 | 1.1292 | DENG Lihua, XIA Wei (2025)
238 | 1 | 10 | Corn straw | [9 empty] | 0.089 | 400 | 10 | 30 | [5 empty] | 84.63 |  | 11.79 |  |  | 1244.09 | 0.000548 | 1.763 | KOH-CO2 | combind | Non | 10 | 30CO2 | 800 | 30CO2-N2 | 30 | Non | 25 | 0.1480385 | 1.2892 | DENG Lihua, XIA Wei (2025)
239 | 1 | 10 | Corn straw | [9 empty] | 0.089 | 400 | 10 | 30 | [5 empty] | 84.63 |  | 11.79 |  |  | 1244.09 | 0.000548 | 1.763 | KOH-CO2 | combind | Non | 10 | 30CO2 | 800 | 30CO2-N2 | 30 | Non | 25 | 0.1727116 | 1.4592 | DENG Lihua, XIA Wei (2025)
240 | 1 | 10 | Corn straw | [9 empty] | 0.089 | 400 | 10 | 30 | [5 empty] | 84.63 |  | 11.79 |  |  | 1244.09 | 0.000548 | 1.763 | KOH-CO2 | combind | Non | 10 | 30CO2 | 800 | 30CO2-N2 | 30 | Non | 25 | 0.1973847 | 1.6191 | DENG Lihua, XIA Wei (2025)
241 | 1 | 10 | Corn straw | [9 empty] | 0.089 | 400 | 10 | 30 | [5 empty] | 84.63 |  | 11.79 |  |  | 1244.09 | 0.000548 | 1.763 | KOH-CO2 | combind | Non | 10 | 30CO2 | 800 | 30CO2-N2 | 30 | Non | 25 | 0.2220577 | 1.769 | DENG Lihua, XIA Wei (2025)
242 | 1 | 10 | Corn straw | [9 empty] | 0.089 | 400 | 10 | 30 | [5 empty] | 84.63 |  | 11.79 |  |  | 1244.09 | 0.000548 | 1.763 | KOH-CO2 | combind | Non | 10 | 30CO2 | 800 | 30CO2-N2 | 30 | Non | 25 | 0.2467308 | 1.8889 | DENG Lihua, XIA Wei (2025)
243 | 1 | 10 | Corn straw | [9 empty] | 0.089 | 400 | 10 | 30 | [5 empty] | 84.63 |  | 11.79 |  |  | 1244.09 | 0.000548 | 1.763 | KOH-CO2 | combind | Non | 10 | 30CO2 | 800 | 30CO2-N2 | 30 | Non | 25 | 0.2738712 | 2.0589 | DENG Lihua, XIA Wei (2025)
244 | 1 | 10 | Corn straw | [9 empty] | 0.089 | 400 | 10 | 30 | [5 empty] | 84.63 |  | 11.79 |  |  | 1244.09 | 0.000548 | 1.763 | KOH-CO2 | combind | Non | 10 | 30CO2 | 800 | 30CO2-N2 | 30 | Non | 25 | 0.296077 | 2.2188 | DENG Lihua, XIA Wei (2025)
245 | 1 | 10 | Corn straw | [9 empty] | 0.089 | 400 | 10 | 30 | [5 empty] | 84.63 |  | 11.79 |  |  | 1244.09 | 0.000548 | 1.763 | KOH-CO2 | combind | Non | 10 | 30CO2 | 800 | 30CO2-N2 | 30 | Non | 25 | 0.3454231 | 2.3886 | DENG Lihua, XIA Wei (2025)
246 | 1 | 10 | Corn straw | [9 empty] | 0.089 | 400 | 10 | 30 | [5 empty] | 84.63 |  | 11.79 |  |  | 1244.09 | 0.000548 | 1.763 | KOH-CO2 | combind | Non | 10 | 30CO2 | 800 | 30CO2-N2 | 30 | Non | 25 | 0.3947693 | 2.6184 | DENG Lihua, XIA Wei (2025)
247 | 1 | 10 | Corn straw | [9 empty] | 0.089 | 400 | 10 | 30 | [5 empty] | 84.63 |  | 11.79 |  |  | 1244.09 | 0.000548 | 1.763 | KOH-CO2 | combind | Non | 10 | 30CO2 | 800 | 30CO2-N2 | 30 | Non | 25 | 0.4441155 | 2.8381 | DENG Lihua, XIA Wei (2025)
248 | 1 | 10 | Corn straw | [9 empty] | 0.089 | 400 | 10 | 30 | [5 empty] | 84.63 |  | 11.79 |  |  | 1244.09 | 0.000548 | 1.763 | KOH-CO2 | combind | Non | 10 | 30CO2 | 800 | 30CO2-N2 | 30 | Non | 25 | 0.4934616 | 3.0479 | DENG Lihua, XIA Wei (2025)
249 | 1 | 10 | Corn straw | [9 empty] | 0.089 | 400 | 10 | 30 | [5 empty] | 84.63 |  | 11.79 |  |  | 1244.09 | 0.000548 | 1.763 | KOH-CO2 | combind | Non | 10 | 30CO2 | 800 | 30CO2-N2 | 30 | Non | 25 | 0.5428078 | 3.2376 | DENG Lihua, XIA Wei (2025)
250 | 1 | 10 | Corn straw | [9 empty] | 0.089 | 400 | 10 | 30 | [5 empty] | 84.63 |  | 11.79 |  |  | 1244.09 | 0.000548 | 1.763 | KOH-CO2 | combind | Non | 10 | 30CO2 | 800 | 30CO2-N2 | 30 | Non | 25 | 0.592154 | 3.4574 | DENG Lihua, XIA Wei (2025)
251 | 1 | 10 | Corn straw | [9 empty] | 0.089 | 400 | 10 | 30 | [5 empty] | 84.63 |  | 11.79 |  |  | 1244.09 | 0.000548 | 1.763 | KOH-CO2 | combind | Non | 10 | 30CO2 | 800 | 30CO2-N2 | 30 | Non | 25 | 0.6415001 | 3.6371 | DENG Lihua, XIA Wei (2025)
252 | 1 | 10 | Corn straw | [9 empty] | 0.089 | 400 | 10 | 30 | [5 empty] | 84.63 |  | 11.79 |  |  | 1244.09 | 0.000548 | 1.763 | KOH-CO2 | combind | Non | 10 | 30CO2 | 800 | 30CO2-N2 | 30 | Non | 25 | 0.6908463 | 3.8169 | DENG Lihua, XIA Wei (2025)
253 | 1 | 10 | Corn straw | [9 empty] | 0.089 | 400 | 10 | 30 | [5 empty] | 84.63 |  | 11.79 |  |  | 1244.09 | 0.000548 | 1.763 | KOH-CO2 | combind | Non | 10 | 30CO2 | 800 | 30CO2-N2 | 30 | Non | 25 | 0.7303232 | 3.9666 | DENG Lihua, XIA Wei (2025)
254 | 1 | 10 | Corn straw | [9 empty] | 0.089 | 400 | 10 | 30 | [5 empty] | 84.63 |  | 11.79 |  |  | 1244.09 | 0.000548 | 1.763 | KOH-CO2 | combind | Non | 10 | 30CO2 | 800 | 30CO2-N2 | 30 | Non | 25 | 0.7796694 | 4.1463 | DENG Lihua, XIA Wei (2025)
255 | 1 | 10 | Corn straw | [9 empty] | 0.089 | 400 | 10 | 30 | [5 empty] | 84.63 |  | 11.79 |  |  | 1244.09 | 0.000548 | 1.763 | KOH-CO2 | combind | Non | 10 | 30CO2 | 800 | 30CO2-N2 | 30 | Non | 25 | 0.8290155 | 4.296 | DENG Lihua, XIA Wei (2025)
256 | 1 | 10 | Corn straw | [9 empty] | 0.089 | 400 | 10 | 30 | [5 empty] | 84.63 |  | 11.79 |  |  | 1244.09 | 0.000548 | 1.763 | KOH-CO2 | combind | Non | 10 | 30CO2 | 800 | 30CO2-N2 | 30 | Non | 25 | 0.8783617 | 4.4657 | DENG Lihua, XIA Wei (2025)
257 | 1 | 10 | Corn straw | [9 empty] | 0.089 | 400 | 10 | 30 | [5 empty] | 84.63 |  | 11.79 |  |  | 1244.09 | 0.000548 | 1.763 | KOH-CO2 | combind | Non | 10 | 30CO2 | 800 | 30CO2-N2 | 30 | Non | 25 | 0.9277079 | 4.6054 | DENG Lihua, XIA Wei (2025)
258 | 1 | 10 | Corn straw | [9 empty] | 0.089 | 400 | 10 | 30 | [5 empty] | 84.63 |  | 11.79 |  |  | 1244.09 | 0.000548 | 1.763 | KOH-CO2 | combind | Non | 10 | 30CO2 | 800 | 30CO2-N2 | 30 | Non | 25 | 0.9671848 | 4.7552 | DENG Lihua, XIA Wei (2025)
259 | 1 | 10 | Corn straw | [9 empty] | 0.089 | 400 | 10 | 30 | [5 empty] | 84.63 |  | 11.79 |  |  | 1244.09 | 0.000548 | 1.763 | KOH-CO2 | combind | Non | 10 | 30CO2 | 800 | 30CO2-N2 | 30 | Non | 25 | 0.9869233 | 4.8249 | DENG Lihua, XIA Wei (2025)
260 | 1 | 11 | Corn straw | [9 empty] | 0.089 | 400 | 10 | 30 | [5 empty] | 82.29 |  | 16.56 |  |  | 1425.1 | 0.000594 | 1.667 | KOH | Chemical | Non | 100 | Non | 800 | N2 | 30 | Non | 25 | 0.03947693 | 0.66953 | DENG Lihua, XIA Wei (2025)
261 | 1 | 11 | Corn straw | [9 empty] | 0.089 | 400 | 10 | 30 | [5 empty] | 82.29 |  | 16.56 |  |  | 1425.1 | 0.000594 | 1.667 | KOH | Chemical | Non | 100 | Non | 800 | N2 | 30 | Non | 25 | 0.07401925 | 1.2899 | DENG Lihua, XIA Wei (2025)
262 | 1 | 11 | Corn straw | [9 empty] | 0.089 | 400 | 10 | 30 | [5 empty] | 82.29 |  | 16.56 |  |  | 1425.1 | 0.000594 | 1.667 | KOH | Chemical | Non | 100 | Non | 800 | N2 | 30 | Non | 25 | 0.09869233 | 1.61 | DENG Lihua, XIA Wei (2025)
263 | 1 | 11 | Corn straw | [9 empty] | 0.089 | 400 | 10 | 30 | [5 empty] | 82.29 |  | 16.56 |  |  | 1425.1 | 0.000594 | 1.667 | KOH | Chemical | Non | 100 | Non | 800 | N2 | 30 | Non | 25 | 0.1233654 | 1.9002 | DENG Lihua, XIA Wei (2025)
264 | 1 | 11 | Corn straw | [9 empty] | 0.089 | 400 | 10 | 30 | [5 empty] | 82.29 |  | 16.56 |  |  | 1425.1 | 0.000594 | 1.667 | KOH | Chemical | Non | 100 | Non | 800 | N2 | 30 | Non | 25 | 0.1480385 | 2.1602 | DENG Lihua, XIA Wei (2025)
265 | 1 | 11 | Corn straw | [9 empty] | 0.089 | 400 | 10 | 30 | [5 empty] | 82.29 |  | 16.56 |  |  | 1425.1 | 0.000594 | 1.667 | KOH | Chemical | Non | 100 | Non | 800 | N2 | 30 | Non | 25 | 0.1727116 | 2.4103 | DENG Lihua, XIA Wei (2025)
266 | 1 | 11 | Corn straw | [9 empty] | 0.089 | 400 | 10 | 30 | [5 empty] | 82.29 |  | 16.56 |  |  | 1425.1 | 0.000594 | 1.667 | KOH | Chemical | Non | 100 | Non | 800 | N2 | 30 | Non | 25 | 0.1973847 | 2.6804 | DENG Lihua, XIA Wei (2025)
267 | 1 | 11 | Corn straw | [9 empty] | 0.089 | 400 | 10 | 30 | [5 empty] | 82.29 |  | 16.56 |  |  | 1425.1 | 0.000594 | 1.667 | KOH | Chemical | Non | 100 | Non | 800 | N2 | 30 | Non | 25 | 0.2220577 | 2.9004 | DENG Lihua, XIA Wei (2025)
268 | 1 | 11 | Corn straw | [9 empty] | 0.089 | 400 | 10 | 30 | [5 empty] | 82.29 |  | 16.56 |  |  | 1425.1 | 0.000594 | 1.667 | KOH | Chemical | Non | 100 | Non | 800 | N2 | 30 | Non | 25 | 0.2467308 | 3.1104 | DENG Lihua, XIA Wei (2025)
269 | 1 | 11 | Corn straw | [9 empty] | 0.089 | 400 | 10 | 30 | [5 empty] | 82.29 |  | 16.56 |  |  | 1425.1 | 0.000594 | 1.667 | KOH | Chemical | Non | 100 | Non | 800 | N2 | 30 | Non | 25 | 0.2738712 | 3.3505 | DENG Lihua, XIA Wei (2025)
270 | 1 | 11 | Corn straw | [9 empty] | 0.089 | 400 | 10 | 30 | [5 empty] | 82.29 |  | 16.56 |  |  | 1425.1 | 0.000594 | 1.667 | KOH | Chemical | Non | 100 | Non | 800 | N2 | 30 | Non | 25 | 0.296077 | 3.5605 | DENG Lihua, XIA Wei (2025)
271 | 1 | 11 | Corn straw | [9 empty] | 0.089 | 400 | 10 | 30 | [5 empty] | 82.29 |  | 16.56 |  |  | 1425.1 | 0.000594 | 1.667 | KOH | Chemical | Non | 100 | Non | 800 | N2 | 30 | Non | 25 | 0.3454231 | 3.7904 | DENG Lihua, XIA Wei (2025)
272 | 1 | 11 | Corn straw | [9 empty] | 0.089 | 400 | 10 | 30 | [5 empty] | 82.29 |  | 16.56 |  |  | 1425.1 | 0.000594 | 1.667 | KOH | Chemical | Non | 100 | Non | 800 | N2 | 30 | Non | 25 | 0.3947693 | 4.2204 | DENG Lihua, XIA Wei (2025)
273 | 1 | 11 | Corn straw | [9 empty] | 0.089 | 400 | 10 | 30 | [5 empty] | 82.29 |  | 16.56 |  |  | 1425.1 | 0.000594 | 1.667 | KOH | Chemical | Non | 100 | Non | 800 | N2 | 30 | Non | 25 | 0.4441155 | 4.4903 | DENG Lihua, XIA Wei (2025)
274 | 1 | 11 | Corn straw | [9 empty] | 0.089 | 400 | 10 | 30 | [5 empty] | 82.29 |  | 16.56 |  |  | 1425.1 | 0.000594 | 1.667 | KOH | Chemical | Non | 100 | Non | 800 | N2 | 30 | Non | 25 | 0.4934616 | 4.8402 | DENG Lihua, XIA Wei (2025)
275 | 1 | 11 | Corn straw | [9 empty] | 0.089 | 400 | 10 | 30 | [5 empty] | 82.29 |  | 16.56 |  |  | 1425.1 | 0.000594 | 1.667 | KOH | Chemical | Non | 100 | Non | 800 | N2 | 30 | Non | 25 | 0.5428078 | 5.1702 | DENG Lihua, XIA Wei (2025)
276 | 1 | 11 | Corn straw | [9 empty] | 0.089 | 400 | 10 | 30 | [5 empty] | 82.29 |  | 16.56 |  |  | 1425.1 | 0.000594 | 1.667 | KOH | Chemical | Non | 100 | Non | 800 | N2 | 30 | Non | 25 | 0.592154 | 5.45 | DENG Lihua, XIA Wei (2025)
277 | 1 | 11 | Corn straw | [9 empty] | 0.089 | 400 | 10 | 30 | [5 empty] | 82.29 |  | 16.56 |  |  | 1425.1 | 0.000594 | 1.667 | KOH | Chemical | Non | 100 | Non | 800 | N2 | 30 | Non | 25 | 0.6415001 | 5.6699 | DENG Lihua, XIA Wei (2025)
278 | 1 | 11 | Corn straw | [9 empty] | 0.089 | 400 | 10 | 30 | [5 empty] | 82.29 |  | 16.56 |  |  | 1425.1 | 0.000594 | 1.667 | KOH | Chemical | Non | 100 | Non | 800 | N2 | 30 | Non | 25 | 0.6908463 | 5.9097 | DENG Lihua, XIA Wei (2025)
279 | 1 | 11 | Corn straw | [9 empty] | 0.089 | 400 | 10 | 30 | [5 empty] | 82.29 |  | 16.56 |  |  | 1425.1 | 0.000594 | 1.667 | KOH | Chemical | Non | 100 | Non | 800 | N2 | 30 | Non | 25 | 0.7303232 | 6.2796 | DENG Lihua, XIA Wei (2025)
280 | 1 | 11 | Corn straw | [9 empty] | 0.089 | 400 | 10 | 30 | [5 empty] | 82.29 |  | 16.56 |  |  | 1425.1 | 0.000594 | 1.667 | KOH | Chemical | Non | 100 | Non | 800 | N2 | 30 | Non | 25 | 0.7796694 | 6.4694 | DENG Lihua, XIA Wei (2025)
281 | 1 | 11 | Corn straw | [9 empty] | 0.089 | 400 | 10 | 30 | [5 empty] | 82.29 |  | 16.56 |  |  | 1425.1 | 0.000594 | 1.667 | KOH | Chemical | Non | 100 | Non | 800 | N2 | 30 | Non | 25 | 0.8290155 | 6.6792 | DENG Lihua, XIA Wei (2025)
282 | 1 | 11 | Corn straw | [9 empty] | 0.089 | 400 | 10 | 30 | [5 empty] | 82.29 |  | 16.56 |  |  | 1425.1 | 0.000594 | 1.667 | KOH | Chemical | Non | 100 | Non | 800 | N2 | 30 | Non | 25 | 0.8783617 | 6.909 | DENG Lihua, XIA Wei (2025)
283 | 1 | 11 | Corn straw | [9 empty] | 0.089 | 400 | 10 | 30 | [5 empty] | 82.29 |  | 16.56 |  |  | 1425.1 | 0.000594 | 1.667 | KOH | Chemical | Non | 100 | Non | 800 | N2 | 30 | Non | 25 | 0.9277079 | 7.1588 | DENG Lihua, XIA Wei (2025)
284 | 1 | 11 | Corn straw | [9 empty] | 0.089 | 400 | 10 | 30 | [5 empty] | 82.29 |  | 16.56 |  |  | 1425.1 | 0.000594 | 1.667 | KOH | Chemical | Non | 100 | Non | 800 | N2 | 30 | Non | 25 | 0.9671848 | 7.3885 | DENG Lihua, XIA Wei (2025)
285 | 1 | 11 | Corn straw | [9 empty] | 0.089 | 400 | 10 | 30 | [5 empty] | 82.29 |  | 16.56 |  |  | 1425.1 | 0.000594 | 1.667 | KOH | Chemical | Non | 100 | Non | 800 | N2 | 30 | Non | 25 | 0.9869233 | 7.4984 | DENG Lihua, XIA Wei (2025)
286 | 1 | 12 | Corn straw | [9 empty] | 0.089 | 400 | 10 | 30 | [5 empty] | 86.32 |  | 11.8 |  |  | 3157.65 | 0.001554 | 1.968 | KOH | Chemical | Non | 400 | Non | 800 | N2 | 30 | Non | 25 | 0.03947693 | 0.39912 | DENG Lihua, XIA Wei (2025)
287 | 1 | 12 | Corn straw | [9 empty] | 0.089 | 400 | 10 | 30 | [5 empty] | 86.32 |  | 11.8 |  |  | 3157.65 | 0.001554 | 1.968 | KOH | Chemical | Non | 400 | Non | 800 | N2 | 30 | Non | 25 | 0.07401925 | 0.62904 | DENG Lihua, XIA Wei (2025)
288 | 1 | 12 | Corn straw | [9 empty] | 0.089 | 400 | 10 | 30 | [5 empty] | 86.32 |  | 11.8 |  |  | 3157.65 | 0.001554 | 1.968 | KOH | Chemical | Non | 400 | Non | 800 | N2 | 30 | Non | 25 | 0.09869233 | 0.76902 | DENG Lihua, XIA Wei (2025)
289 | 1 | 12 | Corn straw | [9 empty] | 0.089 | 400 | 10 | 30 | [5 empty] | 86.32 |  | 11.8 |  |  | 3157.65 | 0.001554 | 1.968 | KOH | Chemical | Non | 400 | Non | 800 | N2 | 30 | Non | 25 | 0.1233654 | 0.86896 | DENG Lihua, XIA Wei (2025)
290 | 1 | 12 | Corn straw | [9 empty] | 0.089 | 400 | 10 | 30 | [5 empty] | 86.32 |  | 11.8 |  |  | 3157.65 | 0.001554 | 1.968 | KOH | Chemical | Non | 400 | Non | 800 | N2 | 30 | Non | 25 | 0.1480385 | 1.0389 | DENG Lihua, XIA Wei (2025)
291 | 1 | 12 | Corn straw | [9 empty] | 0.089 | 400 | 10 | 30 | [5 empty] | 86.32 |  | 11.8 |  |  | 3157.65 | 0.001554 | 1.968 | KOH | Chemical | Non | 400 | Non | 800 | N2 | 30 | Non | 25 | 0.1727116 | 1.1688 | DENG Lihua, XIA Wei (2025)
292 | 1 | 12 | Corn straw | [9 empty] | 0.089 | 400 | 10 | 30 | [5 empty] | 86.32 |  | 11.8 |  |  | 3157.65 | 0.001554 | 1.968 | KOH | Chemical | Non | 400 | Non | 800 | N2 | 30 | Non | 25 | 0.1973847 | 1.2987 | DENG Lihua, XIA Wei (2025)
293 | 1 | 12 | Corn straw | [9 empty] | 0.089 | 400 | 10 | 30 | [5 empty] | 86.32 |  | 11.8 |  |  | 3157.65 | 0.001554 | 1.968 | KOH | Chemical | Non | 400 | Non | 800 | N2 | 30 | Non | 25 | 0.2220577 | 1.4086 | DENG Lihua, XIA Wei (2025)
294 | 1 | 12 | Corn straw | [9 empty] | 0.089 | 400 | 10 | 30 | [5 empty] | 86.32 |  | 11.8 |  |  | 3157.65 | 0.001554 | 1.968 | KOH | Chemical | Non | 400 | Non | 800 | N2 | 30 | Non | 25 | 0.2467308 | 1.5485 | DENG Lihua, XIA Wei (2025)
295 | 1 | 12 | Corn straw | [9 empty] | 0.089 | 400 | 10 | 30 | [5 empty] | 86.32 |  | 11.8 |  |  | 3157.65 | 0.001554 | 1.968 | KOH | Chemical | Non | 400 | Non | 800 | N2 | 30 | Non | 25 | 0.2738712 | 1.6584 | DENG Lihua, XIA Wei (2025)
296 | 1 | 12 | Corn straw | [9 empty] | 0.089 | 400 | 10 | 30 | [5 empty] | 86.32 |  | 11.8 |  |  | 3157.65 | 0.001554 | 1.968 | KOH | Chemical | Non | 400 | Non | 800 | N2 | 30 | Non | 25 | 0.296077 | 1.7883 | DENG Lihua, XIA Wei (2025)
297 | 1 | 12 | Corn straw | [9 empty] | 0.089 | 400 | 10 | 30 | [5 empty] | 86.32 |  | 11.8 |  |  | 3157.65 | 0.001554 | 1.968 | KOH | Chemical | Non | 400 | Non | 800 | N2 | 30 | Non | 25 | 0.3454231 | 2.0181 | DENG Lihua, XIA Wei (2025)
298 | 1 | 12 | Corn straw | [9 empty] | 0.089 | 400 | 10 | 30 | [5 empty] | 86.32 |  | 11.8 |  |  | 3157.65 | 0.001554 | 1.968 | KOH | Chemical | Non | 400 | Non | 800 | N2 | 30 | Non | 25 | 0.3947693 | 2.2379 | DENG Lihua, XIA Wei (2025)
299 | 1 | 12 | Corn straw | [9 empty] | 0.089 | 400 | 10 | 30 | [5 empty] | 86.32 |  | 11.8 |  |  | 3157.65 | 0.001554 | 1.968 | KOH | Chemical | Non | 400 | Non | 800 | N2 | 30 | Non | 25 | 0.4441155 | 2.4576 | DENG Lihua, XIA Wei (2025)
300 | 1 | 12 | Corn straw | [9 empty] | 0.089 | 400 | 10 | 30 | [5 empty] | 86.32 |  | 11.8 |  |  | 3157.65 | 0.001554 | 1.968 | KOH | Chemical | Non | 400 | Non | 800 | N2 | 30 | Non | 25 | 0.4934616 | 2.6774 | DENG Lihua, XIA Wei (2025)
301 | 1 | 12 | Corn straw | [9 empty] | 0.089 | 400 | 10 | 30 | [5 empty] | 86.32 |  | 11.8 |  |  | 3157.65 | 0.001554 | 1.968 | KOH | Chemical | Non | 400 | Non | 800 | N2 | 30 | Non | 25 | 0.5428078 | 2.9072 | DENG Lihua, XIA Wei (2025)
302 | 1 | 12 | Corn straw | [9 empty] | 0.089 | 400 | 10 | 30 | [5 empty] | 86.32 |  | 11.8 |  |  | 3157.65 | 0.001554 | 1.968 | KOH | Chemical | Non | 400 | Non | 800 | N2 | 30 | Non | 25 | 0.592154 | 3.0869 | DENG Lihua, XIA Wei (2025)
303 | 1 | 12 | Corn straw | [9 empty] | 0.089 | 400 | 10 | 30 | [5 empty] | 86.32 |  | 11.8 |  |  | 3157.65 | 0.001554 | 1.968 | KOH | Chemical | Non | 400 | Non | 800 | N2 | 30 | Non | 25 | 0.6415001 | 3.2767 | DENG Lihua, XIA Wei (2025)
304 | 1 | 12 | Corn straw | [9 empty] | 0.089 | 400 | 10 | 30 | [5 empty] | 86.32 |  | 11.8 |  |  | 3157.65 | 0.001554 | 1.968 | KOH | Chemical | Non | 400 | Non | 800 | N2 | 30 | Non | 25 | 0.6908463 | 3.4965 | DENG Lihua, XIA Wei (2025)
305 | 1 | 12 | Corn straw | [9 empty] | 0.089 | 400 | 10 | 30 | [5 empty] | 86.32 |  | 11.8 |  |  | 3157.65 | 0.001554 | 1.968 | KOH | Chemical | Non | 400 | Non | 800 | N2 | 30 | Non | 25 | 0.7303232 | 3.6662 | DENG Lihua, XIA Wei (2025)
306 | 1 | 12 | Corn straw | [9 empty] | 0.089 | 400 | 10 | 30 | [5 empty] | 86.32 |  | 11.8 |  |  | 3157.65 | 0.001554 | 1.968 | KOH | Chemical | Non | 400 | Non | 800 | N2 | 30 | Non | 25 | 0.7796694 | 3.886 | DENG Lihua, XIA Wei (2025)
307 | 1 | 12 | Corn straw | [9 empty] | 0.089 | 400 | 10 | 30 | [5 empty] | 86.32 |  | 11.8 |  |  | 3157.65 | 0.001554 | 1.968 | KOH | Chemical | Non | 400 | Non | 800 | N2 | 30 | Non | 25 | 0.8290155 | 4.0857 | DENG Lihua, XIA Wei (2025)
308 | 1 | 12 | Corn straw | [9 empty] | 0.089 | 400 | 10 | 30 | [5 empty] | 86.32 |  | 11.8 |  |  | 3157.65 | 0.001554 | 1.968 | KOH | Chemical | Non | 400 | Non | 800 | N2 | 30 | Non | 25 | 0.8783617 | 4.2755 | DENG Lihua, XIA Wei (2025)
309 | 1 | 12 | Corn straw | [9 empty] | 0.089 | 400 | 10 | 30 | [5 empty] | 86.32 |  | 11.8 |  |  | 3157.65 | 0.001554 | 1.968 | KOH | Chemical | Non | 400 | Non | 800 | N2 | 30 | Non | 25 | 0.9277079 | 4.4552 | DENG Lihua, XIA Wei (2025)
310 | 1 | 12 | Corn straw | [9 empty] | 0.089 | 400 | 10 | 30 | [5 empty] | 86.32 |  | 11.8 |  |  | 3157.65 | 0.001554 | 1.968 | KOH | Chemical | Non | 400 | Non | 800 | N2 | 30 | Non | 25 | 0.9671848 | 4.5749 | DENG Lihua, XIA Wei (2025)
311 | 1 | 12 | Corn straw | [9 empty] | 0.089 | 400 | 10 | 30 | [5 empty] | 86.32 |  | 11.8 |  |  | 3157.65 | 0.001554 | 1.968 | KOH | Chemical | Non | 400 | Non | 800 | N2 | 30 | Non | 25 | 0.9869233 | 4.7548 | DENG Lihua, XIA Wei (2025)
312 | 2 | 13 | coffee ground-based |  |  |  |  | 54.78 | 6.93 | 35.97 | 3.32 | 0.04 | 0.303 | 600 | 5 |  | 200 |  |  |  |  | 70.86 | 1.71 | 14.72 | 3.19 | 0.1 | 645 | 0.00026 |  | K2CO3 | Chemical | Non | 100 | Non | 600 | N2 | 60 | Non | 0 | 0.014039 | 0.57987 | kim, coi (2020)
313 | 2 | 13 | coffee ground-based |  |  |  |  | 54.78 | 6.93 | 35.97 | 3.32 | 0.04 | 0.303 | 600 | 5 |  | 200 |  |  |  |  | 70.86 | 1.71 | 14.72 | 3.19 | 0.1 | 645 | 0.00026 |  | K2CO3 | Chemical | Non | 100 | Non | 600 | N2 | 60 | Non | 0 | 0.050756 | 1.396 | kim, coi (2020)
314 | 2 | 13 | coffee ground-based |  |  |  |  | 54.78 | 6.93 | 35.97 | 3.32 | 0.04 | 0.303 | 600 | 5 |  | 200 |  |  |  |  | 70.86 | 1.71 | 14.72 | 3.19 | 0.1 | 645 | 0.00026 |  | K2CO3 | Chemical | Non | 100 | Non | 600 | N2 | 60 | Non | 0 | 0.087473 | 1.8792 | kim, coi (2020)
315 | 2 | 13 | coffee ground-based |  |  |  |  | 54.78 | 6.93 | 35.97 | 3.32 | 0.04 | 0.303 | 600 | 5 |  | 200 |  |  |  |  | 70.86 | 1.71 | 14.72 | 3.19 | 0.1 | 645 | 0.00026 |  | K2CO3 | Chemical | Non | 100 | Non | 600 | N2 | 60 | Non | 0 | 0.12743 | 2.1477 | kim, coi (2020)
316 | 2 | 13 | coffee ground-based |  |  |  |  | 54.78 | 6.93 | 35.97 | 3.32 | 0.04 | 0.303 | 600 | 5 |  | 200 |  |  |  |  | 70.86 | 1.71 | 14.72 | 3.19 | 0.1 | 645 | 0.00026 |  | K2CO3 | Chemical | Non | 100 | Non | 600 | N2 | 60 | Non | 0 | 0.15011 | 2.4054 | kim, coi (2020)
317 | 2 | 13 | coffee ground-based |  |  |  |  | 54.78 | 6.93 | 35.97 | 3.32 | 0.04 | 0.303 | 600 | 5 |  | 200 |  |  |  |  | 70.86 | 1.71 | 14.72 | 3.19 | 0.1 | 645 | 0.00026 |  | K2CO3 | Chemical | Non | 100 | Non | 600 | N2 | 60 | Non | 0 | 0.16523 | 2.4805 | kim, coi (2020)
318 | 2 | 13 | coffee ground-based |  |  |  |  | 54.78 | 6.93 | 35.97 | 3.32 | 0.04 | 0.303 | 600 | 5 |  | 200 |  |  |  |  | 70.86 | 1.71 | 14.72 | 3.19 | 0.1 | 645 | 0.00026 |  | K2CO3 | Chemical | Non | 100 | Non | 600 | N2 | 60 | Non | 0 | 0.20302 | 2.7275 | kim, coi (2020)
319 | 2 | 13 | coffee ground-based |  |  |  |  | 54.78 | 6.93 | 35.97 | 3.32 | 0.04 | 0.303 | 600 | 5 |  | 200 |  |  |  |  | 70.86 | 1.71 | 14.72 | 3.19 | 0.1 | 645 | 0.00026 |  | K2CO3 | Chemical | Non | 100 | Non | 600 | N2 | 60 | Non | 0 | 0.24298 | 2.9101 | kim, coi (2020)
320 | 2 | 13 | coffee ground-based |  |  |  |  | 54.78 | 6.93 | 35.97 | 3.32 | 0.04 | 0.303 | 600 | 5 |  | 200 |  |  |  |  | 70.86 | 1.71 | 14.72 | 3.19 | 0.1 | 645 | 0.00026 |  | K2CO3 | Chemical | Non | 100 | Non | 600 | N2 | 60 | Non | 0 | 0.28186 | 3.0926 | kim, coi (2020)
321 | 2 | 13 | coffee ground-based |  |  |  |  | 54.78 | 6.93 | 35.97 | 3.32 | 0.04 | 0.303 | 600 | 5 |  | 200 |  |  |  |  | 70.86 | 1.71 | 14.72 | 3.19 | 0.1 | 645 | 0.00026 |  | K2CO3 | Chemical | Non | 100 | Non | 600 | N2 | 60 | Non | 0 | 0.31857 | 3.2322 | kim, coi (2020)
322 | 2 | 13 | coffee ground-based |  |  |  |  | 54.78 | 6.93 | 35.97 | 3.32 | 0.04 | 0.303 | 600 | 5 |  | 200 |  |  |  |  | 70.86 | 1.71 | 14.72 | 3.19 | 0.1 | 645 | 0.00026 |  | K2CO3 | Chemical | Non | 100 | Non | 600 | N2 | 60 | Non | 0 | 0.35745 | 3.3718 | kim, coi (2020)
323 | 2 | 13 | coffee ground-based |  |  |  |  | 54.78 | 6.93 | 35.97 | 3.32 | 0.04 | 0.303 | 600 | 5 |  | 200 |  |  |  |  | 70.86 | 1.71 | 14.72 | 3.19 | 0.1 | 645 | 0.00026 |  | K2CO3 | Chemical | Non | 100 | Non | 600 | N2 | 60 | Non | 0 | 0.39633 | 3.4577 | kim, coi (2020)
324 | 2 | 13 | coffee ground-based |  |  |  |  | 54.78 | 6.93 | 35.97 | 3.32 | 0.04 | 0.303 | 600 | 5 |  | 200 |  |  |  |  | 70.86 | 1.71 | 14.72 | 3.19 | 0.1 | 645 | 0.00026 |  | K2CO3 | Chemical | Non | 100 | Non | 600 | N2 | 60 | Non | 0 | 0.43305 | 3.5758 | kim, coi (2020)
325 | 2 | 13 | coffee ground-based |  |  |  |  | 54.78 | 6.93 | 35.97 | 3.32 | 0.04 | 0.303 | 600 | 5 |  | 200 |  |  |  |  | 70.86 | 1.71 | 14.72 | 3.19 | 0.1 | 645 | 0.00026 |  | K2CO3 | Chemical | Non | 100 | Non | 600 | N2 | 60 | Non | 0 | 0.47192 | 3.694 | kim, coi (2020)
326 | 2 | 13 | coffee ground-based |  |  |  |  | 54.78 | 6.93 | 35.97 | 3.32 | 0.04 | 0.303 | 600 | 5 |  | 200 |  |  |  |  | 70.86 | 1.71 | 14.72 | 3.19 | 0.1 | 645 | 0.00026 |  | K2CO3 | Chemical | Non | 100 | Non | 600 | N2 | 60 | Non | 0 | 0.50972 | 3.7691 | kim, coi (2020)
327 | 2 | 13 | coffee ground-based |  |  |  |  | 54.78 | 6.93 | 35.97 | 3.32 | 0.04 | 0.303 | 600 | 5 |  | 200 |  |  |  |  | 70.86 | 1.71 | 14.72 | 3.19 | 0.1 | 645 | 0.00026 |  | K2CO3 | Chemical | Non | 100 | Non | 600 | N2 | 60 | Non | 0 | 0.5486 | 3.8336 | kim, coi (2020)
328 | 2 | 13 | coffee ground-based |  |  |  |  | 54.78 | 6.93 | 35.97 | 3.32 | 0.04 | 0.303 | 600 | 5 |  | 200 |  |  |  |  | 70.86 | 1.71 | 14.72 | 3.19 | 0.1 | 645 | 0.00026 |  | K2CO3 | Chemical | Non | 100 | Non | 600 | N2 | 60 | Non | 0 | 0.58531 | 3.9087 | kim, coi (2020)
329 | 2 | 13 | coffee ground-based |  |  |  |  | 54.78 | 6.93 | 35.97 | 3.32 | 0.04 | 0.303 | 600 | 5 |  | 200 |  |  |  |  | 70.86 | 1.71 | 14.72 | 3.19 | 0.1 | 645 | 0.00026 |  | K2CO3 | Chemical | Non | 100 | Non | 600 | N2 | 60 | Non | 0 | 0.62527 | 3.9839 | kim, coi (2020)
330 | 2 | 13 | coffee ground-based |  |  |  |  | 54.78 | 6.93 | 35.97 | 3.32 | 0.04 | 0.303 | 600 | 5 |  | 200 |  |  |  |  | 70.86 | 1.71 | 14.72 | 3.19 | 0.1 | 645 | 0.00026 |  | K2CO3 | Chemical | Non | 100 | Non | 600 | N2 | 60 | Non | 0 | 0.66199 | 4.0698 | kim, coi (2020)
331 | 2 | 13 | coffee ground-based |  |  |  |  | 54.78 | 6.93 | 35.97 | 3.32 | 0.04 | 0.303 | 600 | 5 |  | 200 |  |  |  |  | 70.86 | 1.71 | 14.72 | 3.19 | 0.1 | 645 | 0.00026 |  | K2CO3 | Chemical | Non | 100 | Non | 600 | N2 | 60 | Non | 0 | 0.69978 | 4.1342 | kim, coi (2020)
332 | 2 | 13 | coffee ground-based |  |  |  |  | 54.78 | 6.93 | 35.97 | 3.32 | 0.04 | 0.303 | 600 | 5 |  | 200 |  |  |  |  | 70.86 | 1.71 | 14.72 | 3.19 | 0.1 | 645 | 0.00026 |  | K2CO3 | Chemical | Non | 100 | Non | 600 | N2 | 60 | Non | 0 | 0.73974 | 4.1772 | kim, coi (2020)
333 | 2 | 13 | coffee ground-based |  |  |  |  | 54.78 | 6.93 | 35.97 | 3.32 | 0.04 | 0.303 | 600 | 5 |  | 200 |  |  |  |  | 70.86 | 1.71 | 14.72 | 3.19 | 0.1 | 645 | 0.00026 |  | K2CO3 | Chemical | Non | 100 | Non | 600 | N2 | 60 | Non | 0 | 0.77754 | 4.2523 | kim, coi (2020)
334 | 2 | 13 | coffee ground-based |  |  |  |  | 54.78 | 6.93 | 35.97 | 3.32 | 0.04 | 0.303 | 600 | 5 |  | 200 |  |  |  |  | 70.86 | 1.71 | 14.72 | 3.19 | 0.1 | 645 | 0.00026 |  | K2CO3 | Chemical | Non | 100 | Non | 600 | N2 | 60 | Non | 0 | 0.81641 | 4.2953 | kim, coi (2020)
335 | 2 | 13 | coffee ground-based |  |  |  |  | 54.78 | 6.93 | 35.97 | 3.32 | 0.04 | 0.303 | 600 | 5 |  | 200 |  |  |  |  | 70.86 | 1.71 | 14.72 | 3.19 | 0.1 | 645 | 0.00026 |  | K2CO3 | Chemical | Non | 100 | Non | 600 | N2 | 60 | Non | 0 | 0.85205 | 4.3597 | kim, coi (2020)
336 | 2 | 13 | coffee ground-based |  |  |  |  | 54.78 | 6.93 | 35.97 | 3.32 | 0.04 | 0.303 | 600 | 5 |  | 200 |  |  |  |  | 70.86 | 1.71 | 14.72 | 3.19 | 0.1 | 645 | 0.00026 |  | K2CO3 | Chemical | Non | 100 | Non | 600 | N2 | 60 | Non | 0 | 0.89093 | 4.3919 | kim, coi (2020)
337 | 2 | 13 | coffee ground-based |  |  |  |  | 54.78 | 6.93 | 35.97 | 3.32 | 0.04 | 0.303 | 600 | 5 |  | 200 |  |  |  |  | 70.86 | 1.71 | 14.72 | 3.19 | 0.1 | 645 | 0.00026 |  | K2CO3 | Chemical | Non | 100 | Non | 600 | N2 | 60 | Non | 0 | 0.92981 | 4.4242 | kim, coi (2020)
338 | 2 | 13 | coffee ground-based |  |  |  |  | 54.78 | 6.93 | 35.97 | 3.32 | 0.04 | 0.303 | 600 | 5 |  | 200 |  |  |  |  | 70.86 | 1.71 | 14.72 | 3.19 | 0.1 | 645 | 0.00026 |  | K2CO3 | Chemical | Non | 100 | Non | 600 | N2 | 60 | Non | 0 | 0.9676 | 4.4671 | kim, coi (2020)
339 | 2 | 13 | coffee ground-based |  |  |  |  | 54.78 | 6.93 | 35.97 | 3.32 | 0.04 | 0.303 | 600 | 5 |  | 200 |  |  |  |  | 70.86 | 1.71 | 14.72 | 3.19 | 0.1 | 645 | 0.00026 |  | K2CO3 | Chemical | Non | 100 | Non | 600 | N2 | 60 | Non | 0 | 1 | 4.5315 | kim, coi (2020)
340 | 2 | 14 | coffee ground-based |  |  |  |  | 54.78 | 6.93 | 35.97 | 3.32 | 0.04 | 0.303 | 600 | 5 |  | 200 |  |  |  |  | 70.86 | 1.71 | 14.72 | 3.19 | 0.1 | 645 | 0.00026 |  | K2CO3 | Chemical | Non | 100 | Non | 600 | N2 | 300 | Non | 0 | 0.014039 | 0.55839 | kim, coi (2020)
341 | 2 | 14 | coffee ground-based |  |  |  |  | 54.78 | 6.93 | 35.97 | 3.32 | 0.04 | 0.303 | 600 | 5 |  | 200 |  |  |  |  | 83.88 | 1.63 | 5.3 | 3.27 | 0.12 | 750 | 0.0003 |  | K2CO3 | Chemical | Non | 100 | Non | 600 | N2 | 300 | Non | 0 | 0.050756 | 1.4604 | kim, coi (2020)
342 | 2 | 14 | coffee ground-based |  |  |  |  | 54.78 | 6.93 | 35.97 | 3.32 | 0.04 | 0.303 | 600 | 5 |  | 200 |  |  |  |  | 83.88 | 1.63 | 5.3 | 3.27 | 0.12 | 750 | 0.0003 |  | K2CO3 | Chemical | Non | 100 | Non | 600 | N2 | 300 | Non | 0 | 0.087473 | 1.9651 | kim, coi (2020)
343 | 2 | 14 | coffee ground-based |  |  |  |  | 54.78 | 6.93 | 35.97 | 3.32 | 0.04 | 0.303 | 600 | 5 |  | 200 |  |  |  |  | 83.88 | 1.63 | 5.3 | 3.27 | 0.12 | 750 | 0.0003 |  | K2CO3 | Chemical | Non | 100 | Non | 600 | N2 | 300 | Non | 0 | 0.12743 | 2.2872 | kim, coi (2020)
344 | 2 | 14 | coffee ground-based |  |  |  |  | 54.78 | 6.93 | 35.97 | 3.32 | 0.04 | 0.303 | 600 | 5 |  | 200 |  |  |  |  | 83.88 | 1.63 | 5.3 | 3.27 | 0.12 | 750 | 0.0003 |  | K2CO3 | Chemical | Non | 100 | Non | 600 | N2 | 300 | Non | 0 | 0.15011 | 2.4591 | kim, coi (2020)
345 | 2 | 14 | coffee ground-based |  |  |  |  | 54.78 | 6.93 | 35.97 | 3.32 | 0.04 | 0.303 | 600 | 5 |  | 200 |  |  |  |  | 83.88 | 1.63 | 5.3 | 3.27 | 0.12 | 750 | 0.0003 |  | K2CO3 | Chemical | Non | 100 | Non | 600 | N2 | 300 | Non | 0 | 0.16523 | 2.5879 | kim, coi (2020)
346 | 2 | 14 | coffee ground-based |  |  |  |  | 54.78 | 6.93 | 35.97 | 3.32 | 0.04 | 0.303 | 600 | 5 |  | 200 |  |  |  |  | 83.88 | 1.63 | 5.3 | 3.27 | 0.12 | 750 | 0.0003 |  | K2CO3 | Chemical | Non | 100 | Non | 600 | N2 | 300 | Non | 0 | 0.20302 | 2.8242 | kim, coi (2020)
347 | 2 | 14 | coffee ground-based |  |  |  |  | 54.78 | 6.93 | 35.97 | 3.32 | 0.04 | 0.303 | 600 | 5 |  | 200 |  |  |  |  | 83.88 | 1.63 | 5.3 | 3.27 | 0.12 | 750 | 0.0003 |  | K2CO3 | Chemical | Non | 100 | Non | 600 | N2 | 300 | Non | 0 | 0.24298 | 3.0389 | kim, coi (2020)
348 | 2 | 14 | coffee ground-based |  |  |  |  | 54.78 | 6.93 | 35.97 | 3.32 | 0.04 | 0.303 | 600 | 5 |  | 200 |  |  |  |  | 83.88 | 1.63 | 5.3 | 3.27 | 0.12 | 750 | 0.0003 |  | K2CO3 | Chemical | Non | 100 | Non | 600 | N2 | 300 | Non | 0 | 0.28186 | 3.243 | kim, coi (2020)
349 | 2 | 14 | coffee ground-based |  |  |  |  | 54.78 | 6.93 | 35.97 | 3.32 | 0.04 | 0.303 | 600 | 5 |  | 200 |  |  |  |  | 83.88 | 1.63 | 5.3 | 3.27 | 0.12 | 750 | 0.0003 |  | K2CO3 | Chemical | Non | 100 | Non | 600 | N2 | 300 | Non | 0 | 0.31857 | 3.4255 | kim, coi (2020)
350 | 2 | 14 | coffee ground-based |  |  |  |  | 54.78 | 6.93 | 35.97 | 3.32 | 0.04 | 0.303 | 600 | 5 |  | 200 |  |  |  |  | 83.88 | 1.63 | 5.3 | 3.27 | 0.12 | 750 | 0.0003 |  | K2CO3 | Chemical | Non | 100 | Non | 600 | N2 | 300 | Non | 0 | 0.35745 | 3.5651 | kim, coi (2020)
351 | 2 | 14 | coffee ground-based |  |  |  |  | 54.78 | 6.93 | 35.97 | 3.32 | 0.04 | 0.303 | 600 | 5 |  | 200 |  |  |  |  | 83.88 | 1.63 | 5.3 | 3.27 | 0.12 | 750 | 0.0003 |  | K2CO3 | Chemical | Non | 100 | Non | 600 | N2 | 300 | Non | 0 | 0.39633 | 3.694 | kim, coi (2020)
352 | 2 | 14 | coffee ground-based |  |  |  |  | 54.78 | 6.93 | 35.97 | 3.32 | 0.04 | 0.303 | 600 | 5 |  | 200 |  |  |  |  | 83.88 | 1.63 | 5.3 | 3.27 | 0.12 | 750 | 0.0003 |  | K2CO3 | Chemical | Non | 100 | Non | 600 | N2 | 300 | Non | 0 | 0.43305 | 3.8013 | kim, coi (2020)
353 | 2 | 14 | coffee ground-based |  |  |  |  | 54.78 | 6.93 | 35.97 | 3.32 | 0.04 | 0.303 | 600 | 5 |  | 200 |  |  |  |  | 83.88 | 1.63 | 5.3 | 3.27 | 0.12 | 750 | 0.0003 |  | K2CO3 | Chemical | Non | 100 | Non | 600 | N2 | 300 | Non | 0 | 0.47192 | 3.9195 | kim, coi (2020)
354 | 2 | 14 | coffee ground-based |  |  |  |  | 54.78 | 6.93 | 35.97 | 3.32 | 0.04 | 0.303 | 600 | 5 |  | 200 |  |  |  |  | 83.88 | 1.63 | 5.3 | 3.27 | 0.12 | 750 | 0.0003 |  | K2CO3 | Chemical | Non | 100 | Non | 600 | N2 | 300 | Non | 0 | 0.50972 | 4.0054 | kim, coi (2020)
355 | 2 | 14 | coffee ground-based |  |  |  |  | 54.78 | 6.93 | 35.97 | 3.32 | 0.04 | 0.303 | 600 | 5 |  | 200 |  |  |  |  | 83.88 | 1.63 | 5.3 | 3.27 | 0.12 | 750 | 0.0003 |  | K2CO3 | Chemical | Non | 100 | Non | 600 | N2 | 300 | Non | 0 | 0.5486 | 4.102 | kim, coi (2020)
356 | 2 | 14 | coffee ground-based |  |  |  |  | 54.78 | 6.93 | 35.97 | 3.32 | 0.04 | 0.303 | 600 | 5 |  | 200 |  |  |  |  | 83.88 | 1.63 | 5.3 | 3.27 | 0.12 | 750 | 0.0003 |  | K2CO3 | Chemical | Non | 100 | Non | 600 | N2 | 300 | Non | 0 | 0.58531 | 4.1987 | kim, coi (2020)
357 | 2 | 14 | coffee ground-based |  |  |  |  | 54.78 | 6.93 | 35.97 | 3.32 | 0.04 | 0.303 | 600 | 5 |  | 200 |  |  |  |  | 83.88 | 1.63 | 5.3 | 3.27 | 0.12 | 750 | 0.0003 |  | K2CO3 | Chemical | Non | 100 | Non | 600 | N2 | 300 | Non | 0 | 0.62527 | 4.2631 | kim, coi (2020)
358 | 2 | 14 | coffee ground-based |  |  |  |  | 54.78 | 6.93 | 35.97 | 3.32 | 0.04 | 0.303 | 600 | 5 |  | 200 |  |  |  |  | 83.88 | 1.63 | 5.3 | 3.27 | 0.12 | 750 | 0.0003 |  | K2CO3 | Chemical | Non | 100 | Non | 600 | N2 | 300 | Non | 0 | 0.66199 | 4.3597 | kim, coi (2020)
359 | 2 | 14 | coffee ground-based |  |  |  |  | 54.78 | 6.93 | 35.97 | 3.32 | 0.04 | 0.303 | 600 | 5 |  | 200 |  |  |  |  | 83.88 | 1.63 | 5.3 | 3.27 | 0.12 | 750 | 0.0003 |  | K2CO3 | Chemical | Non | 100 | Non | 600 | N2 | 300 | Non | 0 | 0.69978 | 4.4242 | kim, coi (2020)
360 | 2 | 14 | coffee ground-based |  |  |  |  | 54.78 | 6.93 | 35.97 | 3.32 | 0.04 | 0.303 | 600 | 5 |  | 200 |  |  |  |  | 83.88 | 1.63 | 5.3 | 3.27 | 0.12 | 750 | 0.0003 |  | K2CO3 | Chemical | Non | 100 | Non | 600 | N2 | 300 | Non | 0 | 0.73974 | 4.4993 | kim, coi (2020)
361 | 2 | 14 | coffee ground-based |  |  |  |  | 54.78 | 6.93 | 35.97 | 3.32 | 0.04 | 0.303 | 600 | 5 |  | 200 |  |  |  |  | 83.88 | 1.63 | 5.3 | 3.27 | 0.12 | 750 | 0.0003 |  | K2CO3 | Chemical | Non | 100 | Non | 600 | N2 | 300 | Non | 0 | 0.77754 | 4.5638 | kim, coi (2020)
362 | 2 | 14 | coffee ground-based |  |  |  |  | 54.78 | 6.93 | 35.97 | 3.32 | 0.04 | 0.303 | 600 | 5 |  | 200 |  |  |  |  | 83.88 | 1.63 | 5.3 | 3.27 | 0.12 | 750 | 0.0003 |  | K2CO3 | Chemical | Non | 100 | Non | 600 | N2 | 300 | Non | 0 | 0.81641 | 4.6174 | kim, coi (2020)
363 | 2 | 14 | coffee ground-based |  |  |  |  | 54.78 | 6.93 | 35.97 | 3.32 | 0.04 | 0.303 | 600 | 5 |  | 200 |  |  |  |  | 83.88 | 1.63 | 5.3 | 3.27 | 0.12 | 750 | 0.0003 |  | K2CO3 | Chemical | Non | 100 | Non | 600 | N2 | 300 | Non | 0 | 0.85205 | 4.6711 | kim, coi (2020)
364 | 2 | 14 | coffee ground-based |  |  |  |  | 54.78 | 6.93 | 35.97 | 3.32 | 0.04 | 0.303 | 600 | 5 |  | 200 |  |  |  |  | 83.88 | 1.63 | 5.3 | 3.27 | 0.12 | 750 | 0.0003 |  | K2CO3 | Chemical | Non | 100 | Non | 600 | N2 | 300 | Non | 0 | 0.89093 | 4.7248 | kim, coi (2020)
365 | 2 | 14 | coffee ground-based |  |  |  |  | 54.78 | 6.93 | 35.97 | 3.32 | 0.04 | 0.303 | 600 | 5 |  | 200 |  |  |  |  | 83.88 | 1.63 | 5.3 | 3.27 | 0.12 | 750 | 0.0003 |  | K2CO3 | Chemical | Non | 100 | Non | 600 | N2 | 300 | Non | 0 | 0.92981 | 4.7785 | kim, coi (2020)
366 | 2 | 14 | coffee ground-based |  |  |  |  | 54.78 | 6.93 | 35.97 | 3.32 | 0.04 | 0.303 | 600 | 5 |  | 200 |  |  |  |  | 83.88 | 1.63 | 5.3 | 3.27 | 0.12 | 750 | 0.0003 |  | K2CO3 | Chemical | Non | 100 | Non | 600 | N2 | 300 | Non | 0 | 0.9676 | 4.8215 | kim, coi (2020)
367 | 2 | 14 | coffee ground-based |  |  |  |  | 54.78 | 6.93 | 35.97 | 3.32 | 0.04 | 0.303 | 600 | 5 |  | 200 |  |  |  |  | 83.88 | 1.63 | 5.3 | 3.27 | 0.12 | 750 | 0.0003 |  | K2CO3 | Chemical | Non | 100 | Non | 600 | N2 | 300 | Non | 0 | 1 | 4.8752 | kim, coi (2020)
368 | 2 | 15 | coffee ground-based |  |  |  |  | 54.78 | 6.93 | 35.97 | 3.32 | 0.04 | 0.303 | 700 | 5 |  | 200 |  |  |  |  | 87.56 | 1.06 | 0.23 | 1.87 | 0.11 | 1259 | 0.00052 |  | K2CO3 | Chemical | Non | 100 | Non | 700 | N2 | 60 | Non | 0 | 0.014039 | 0.47248 | kim, coi (2020)
369 | 2 | 15 | coffee ground-based |  |  |  |  | 54.78 | 6.93 | 35.97 | 3.32 | 0.04 | 0.303 | 700 | 5 |  | 200 |  |  |  |  | 87.56 | 1.06 | 0.23 | 1.87 | 0.11 | 1259 | 0.00052 |  | K2CO3 | Chemical | Non | 100 | Non | 700 | N2 | 60 | Non | 0 | 0.050756 | 1.2886 | kim, coi (2020)
370 | 2 | 15 | coffee ground-based |  |  |  |  | 54.78 | 6.93 | 35.97 | 3.32 | 0.04 | 0.303 | 700 | 5 |  | 200 |  |  |  |  | 87.56 | 1.06 | 0.23 | 1.87 | 0.11 | 1259 | 0.00052 |  | K2CO3 | Chemical | Non | 100 | Non | 700 | N2 | 60 | Non | 0 | 0.087473 | 1.9007 | kim, coi (2020)
371 | 2 | 15 | coffee ground-based |  |  |  |  | 54.78 | 6.93 | 35.97 | 3.32 | 0.04 | 0.303 | 700 | 5 |  | 200 |  |  |  |  | 87.56 | 1.06 | 0.23 | 1.87 | 0.11 | 1259 | 0.00052 |  | K2CO3 | Chemical | Non | 100 | Non | 700 | N2 | 60 | Non | 0 | 0.12743 | 2.2336 | kim, coi (2020)
372 | 2 | 15 | coffee ground-based |  |  |  |  | 54.78 | 6.93 | 35.97 | 3.32 | 0.04 | 0.303 | 700 | 5 |  | 200 |  |  |  |  | 87.56 | 1.06 | 0.23 | 1.87 | 0.11 | 1259 | 0.00052 |  | K2CO3 | Chemical | Non | 100 | Non | 700 | N2 | 60 | Non | 0 | 0.15011 | 2.4805 | kim, coi (2020)
373 | 2 | 15 | coffee ground-based |  |  |  |  | 54.78 | 6.93 | 35.97 | 3.32 | 0.04 | 0.303 | 700 | 5 |  | 200 |  |  |  |  | 87.56 | 1.06 | 0.23 | 1.87 | 0.11 | 1259 | 0.00052 |  | K2CO3 | Chemical | Non | 100 | Non | 700 | N2 | 60 | Non | 0 | 0.16523 | 2.6201 | kim, coi (2020)
374 | 2 | 15 | coffee ground-based |  |  |  |  | 54.78 | 6.93 | 35.97 | 3.32 | 0.04 | 0.303 | 700 | 5 |  | 200 |  |  |  |  | 87.56 | 1.06 | 0.23 | 1.87 | 0.11 | 1259 | 0.00052 |  | K2CO3 | Chemical | Non | 100 | Non | 700 | N2 | 60 | Non | 0 | 0.20302 | 2.9638 | kim, coi (2020)
375 | 2 | 15 | coffee ground-based |  |  |  |  | 54.78 | 6.93 | 35.97 | 3.32 | 0.04 | 0.303 | 700 | 5 |  | 200 |  |  |  |  | 87.56 | 1.06 | 0.23 | 1.87 | 0.11 | 1259 | 0.00052 |  | K2CO3 | Chemical | Non | 100 | Non | 700 | N2 | 60 | Non | 0 | 0.24298 | 3.2215 | kim, coi (2020)
376 | 2 | 15 | coffee ground-based |  |  |  |  | 54.78 | 6.93 | 35.97 | 3.32 | 0.04 | 0.303 | 700 | 5 |  | 200 |  |  |  |  | 87.56 | 1.06 | 0.23 | 1.87 | 0.11 | 1259 | 0.00052 |  | K2CO3 | Chemical | Non | 100 | Non | 700 | N2 | 60 | Non | 0 | 0.28186 | 3.4899 | kim, coi (2020)
377 | 2 | 15 | coffee ground-based |  |  |  |  | 54.78 | 6.93 | 35.97 | 3.32 | 0.04 | 0.303 | 700 | 5 |  | 200 |  |  |  |  | 87.56 | 1.06 | 0.23 | 1.87 | 0.11 | 1259 | 0.00052 |  | K2CO3 | Chemical | Non | 100 | Non | 700 | N2 | 60 | Non | 0 | 0.31857 | 3.7799 | kim, coi (2020)
378 | 2 | 15 | coffee ground-based |  |  |  |  | 54.78 | 6.93 | 35.97 | 3.32 | 0.04 | 0.303 | 700 | 5 |  | 200 |  |  |  |  | 87.56 | 1.06 | 0.23 | 1.87 | 0.11 | 1259 | 0.00052 |  | K2CO3 | Chemical | Non | 100 | Non | 700 | N2 | 60 | Non | 0 | 0.35745 | 4.0161 | kim, coi (2020)
379 | 2 | 15 | coffee ground-based |  |  |  |  | 54.78 | 6.93 | 35.97 | 3.32 | 0.04 | 0.303 | 700 | 5 |  | 200 |  |  |  |  | 87.56 | 1.06 | 0.23 | 1.87 | 0.11 | 1259 | 0.00052 |  | K2CO3 | Chemical | Non | 100 | Non | 700 | N2 | 60 | Non | 0 | 0.39633 | 4.1987 | kim, coi (2020)
380 | 2 | 15 | coffee ground-based |  |  |  |  | 54.78 | 6.93 | 35.97 | 3.32 | 0.04 | 0.303 | 700 | 5 |  | 200 |  |  |  |  | 87.56 | 1.06 | 0.23 | 1.87 | 0.11 | 1259 | 0.00052 |  | K2CO3 | Chemical | Non | 100 | Non | 700 | N2 | 60 | Non | 0 | 0.43305 | 4.4134 | kim, coi (2020)
381 | 2 | 15 | coffee ground-based |  |  |  |  | 54.78 | 6.93 | 35.97 | 3.32 | 0.04 | 0.303 | 700 | 5 |  | 200 |  |  |  |  | 87.56 | 1.06 | 0.23 | 1.87 | 0.11 | 1259 | 0.00052 |  | K2CO3 | Chemical | Non | 100 | Non | 700 | N2 | 60 | Non | 0 | 0.47192 | 4.5852 | kim, coi (2020)
382 | 2 | 15 | coffee ground-based |  |  |  |  | 54.78 | 6.93 | 35.97 | 3.32 | 0.04 | 0.303 | 700 | 5 |  | 200 |  |  |  |  | 87.56 | 1.06 | 0.23 | 1.87 | 0.11 | 1259 | 0.00052 |  | K2CO3 | Chemical | Non | 100 | Non | 700 | N2 | 60 | Non | 0 | 0.50972 | 4.7463 | kim, coi (2020)
383 | 2 | 15 | coffee ground-based |  |  |  |  | 54.78 | 6.93 | 35.97 | 3.32 | 0.04 | 0.303 | 700 | 5 |  | 200 |  |  |  |  | 87.56 | 1.06 | 0.23 | 1.87 | 0.11 | 1259 | 0.00052 |  | K2CO3 | Chemical | Non | 100 | Non | 700 | N2 | 60 | Non | 0 | 0.5486 | 4.9074 | kim, coi (2020)
384 | 2 | 15 | coffee ground-based |  |  |  |  | 54.78 | 6.93 | 35.97 | 3.32 | 0.04 | 0.303 | 700 | 5 |  | 200 |  |  |  |  | 87.56 | 1.06 | 0.23 | 1.87 | 0.11 | 1259 | 0.00052 |  | K2CO3 | Chemical | Non | 100 | Non | 700 | N2 | 60 | Non | 0 | 0.58531 | 5.0792 | kim, coi (2020)
385 | 2 | 15 | coffee ground-based |  |  |  |  | 54.78 | 6.93 | 35.97 | 3.32 | 0.04 | 0.303 | 700 | 5 |  | 200 |  |  |  |  | 87.56 | 1.06 | 0.23 | 1.87 | 0.11 | 1259 | 0.00052 |  | K2CO3 | Chemical | Non | 100 | Non | 700 | N2 | 60 | Non | 0 | 0.62527 | 5.2295 | kim, coi (2020)
386 | 2 | 15 | coffee ground-based |  |  |  |  | 54.78 | 6.93 | 35.97 | 3.32 | 0.04 | 0.303 | 700 | 5 |  | 200 |  |  |  |  | 87.56 | 1.06 | 0.23 | 1.87 | 0.11 | 1259 | 0.00052 |  | K2CO3 | Chemical | Non | 100 | Non | 700 | N2 | 60 | Non | 0 | 0.66199 | 5.3691 | kim, coi (2020)
387 | 2 | 15 | coffee ground-based |  |  |  |  | 54.78 | 6.93 | 35.97 | 3.32 | 0.04 | 0.303 | 700 | 5 |  | 200 |  |  |  |  | 87.56 | 1.06 | 0.23 | 1.87 | 0.11 | 1259 | 0.00052 |  | K2CO3 | Chemical | Non | 100 | Non | 700 | N2 | 60 | Non | 0 | 0.69978 | 5.498 | kim, coi (2020)
388 | 2 | 15 | coffee ground-based |  |  |  |  | 54.78 | 6.93 | 35.97 | 3.32 | 0.04 | 0.303 | 700 | 5 |  | 200 |  |  |  |  | 87.56 | 1.06 | 0.23 | 1.87 | 0.11 | 1259 | 0.00052 |  | K2CO3 | Chemical | Non | 100 | Non | 700 | N2 | 60 | Non | 0 | 0.73974 | 5.6483 | kim, coi (2020)
389 | 2 | 15 | coffee ground-based |  |  |  |  | 54.78 | 6.93 | 35.97 | 3.32 | 0.04 | 0.303 | 700 | 5 |  | 200 |  |  |  |  | 87.56 | 1.06 | 0.23 | 1.87 | 0.11 | 1259 | 0.00052 |  | K2CO3 | Chemical | Non | 100 | Non | 700 | N2 | 60 | Non | 0 | 0.77754 | 5.7664 | kim, coi (2020)
390 | 2 | 15 | coffee ground-based |  |  |  |  | 54.78 | 6.93 | 35.97 | 3.32 | 0.04 | 0.303 | 700 | 5 |  | 200 |  |  |  |  | 87.56 | 1.06 | 0.23 | 1.87 | 0.11 | 1259 | 0.00052 |  | K2CO3 | Chemical | Non | 100 | Non | 700 | N2 | 60 | Non | 0 | 0.81641 | 5.8631 | kim, coi (2020)
391 | 2 | 15 | coffee ground-based |  |  |  |  | 54.78 | 6.93 | 35.97 | 3.32 | 0.04 | 0.303 | 700 | 5 |  | 200 |  |  |  |  | 87.56 | 1.06 | 0.23 | 1.87 | 0.11 | 1259 | 0.00052 |  | K2CO3 | Chemical | Non | 100 | Non | 700 | N2 | 60 | Non | 0 | 0.85205 | 5.9705 | kim, coi (2020)
392 | 2 | 15 | coffee ground-based |  |  |  |  | 54.78 | 6.93 | 35.97 | 3.32 | 0.04 | 0.303 | 700 | 5 |  | 200 |  |  |  |  | 87.56 | 1.06 | 0.23 | 1.87 | 0.11 | 1259 | 0.00052 |  | K2CO3 | Chemical | Non | 100 | Non | 700 | N2 | 60 | Non | 0 | 0.89093 | 6.0671 | kim, coi (2020)
393 | 2 | 15 | coffee ground-based |  |  |  |  | 54.78 | 6.93 | 35.97 | 3.32 | 0.04 | 0.303 | 700 | 5 |  | 200 |  |  |  |  | 87.56 | 1.06 | 0.23 | 1.87 | 0.11 | 1259 | 0.00052 |  | K2CO3 | Chemical | Non | 100 | Non | 700 | N2 | 60 | Non | 0 | 0.92981 | 6.1638 | kim, coi (2020)
394 | 2 | 15 | coffee ground-based |  |  |  |  | 54.78 | 6.93 | 35.97 | 3.32 | 0.04 | 0.303 | 700 | 5 |  | 200 |  |  |  |  | 87.56 | 1.06 | 0.23 | 1.87 | 0.11 | 1259 | 0.00052 |  | K2CO3 | Chemical | Non | 100 | Non | 700 | N2 | 60 | Non | 0 | 0.9676 | 6.2819 | kim, coi (2020)
395 | 2 | 15 | coffee ground-based |  |  |  |  | 54.78 | 6.93 | 35.97 | 3.32 | 0.04 | 0.303 | 700 | 5 |  | 200 |  |  |  |  | 87.56 | 1.06 | 0.23 | 1.87 | 0.11 | 1259 | 0.00052 |  | K2CO3 | Chemical | Non | 100 | Non | 700 | N2 | 60 | Non | 0 | 1 | 6.3356 | kim, coi (2020)
396 | 2 | 16 | coffee ground-based |  |  |  |  | 54.78 | 6.93 | 35.97 | 3.32 | 0.04 | 0.303 | 700 | 5 |  | 200 |  |  |  |  | 91.62 | 0.8 | 0 | 1.67 | 0.1 | 1476 | 0.00061 |  | K2CO3 | Chemical | Non | 100 | Non | 700 | N2 | 300 | Non | 0 | 0.014039 | 0.41879 | kim, coi (2020)
397 | 2 | 16 | coffee ground-based |  |  |  |  | 54.78 | 6.93 | 35.97 | 3.32 | 0.04 | 0.303 | 700 | 5 |  | 200 |  |  |  |  | 91.62 | 0.8 | 0 | 1.67 | 0.1 | 1476 | 0.00061 |  | K2CO3 | Chemical | Non | 100 | Non | 700 | N2 | 300 | Non | 0 | 0.050756 | 1.2027 | kim, coi (2020)
398 | 2 | 16 | coffee ground-based |  |  |  |  | 54.78 | 6.93 | 35.97 | 3.32 | 0.04 | 0.303 | 700 | 5 |  | 200 |  |  |  |  | 91.62 | 0.8 | 0 | 1.67 | 0.1 | 1476 | 0.00061 |  | K2CO3 | Chemical | Non | 100 | Non | 700 | N2 | 300 | Non | 0 | 0.087473 | 1.847 | kim, coi (2020)
399 | 2 | 16 | coffee ground-based |  |  |  |  | 54.78 | 6.93 | 35.97 | 3.32 | 0.04 | 0.303 | 700 | 5 |  | 200 |  |  |  |  | 91.62 | 0.8 | 0 | 1.67 | 0.1 | 1476 | 0.00061 |  | K2CO3 | Chemical | Non | 100 | Non | 700 | N2 | 300 | Non | 0 | 0.12743 | 2.1691 | kim, coi (2020)
400 | 2 | 16 | coffee ground-based |  |  |  |  | 54.78 | 6.93 | 35.97 | 3.32 | 0.04 | 0.303 | 700 | 5 |  | 200 |  |  |  |  | 91.62 | 0.8 | 0 | 1.67 | 0.1 | 1476 | 0.00061 |  | K2CO3 | Chemical | Non | 100 | Non | 700 | N2 | 300 | Non | 0 | 0.15011 | 2.4376 | kim, coi (2020)
401 | 2 | 16 | coffee ground-based |  |  |  |  | 54.78 | 6.93 | 35.97 | 3.32 | 0.04 | 0.303 | 700 | 5 |  | 200 |  |  |  |  | 91.62 | 0.8 | 0 | 1.67 | 0.1 | 1476 | 0.00061 |  | K2CO3 | Chemical | Non | 100 | Non | 700 | N2 | 300 | Non | 0 | 0.16523 | 2.5987 | kim, coi (2020)
402 | 2 | 16 | coffee ground-based |  |  |  |  | 54.78 | 6.93 | 35.97 | 3.32 | 0.04 | 0.303 | 700 | 5 |  | 200 |  |  |  |  | 91.62 | 0.8 | 0 | 1.67 | 0.1 | 1476 | 0.00061 |  | K2CO3 | Chemical | Non | 100 | Non | 700 | N2 | 300 | Non | 0 | 0.20302 | 3.0282 | kim, coi (2020)
403 | 2 | 16 | coffee ground-based |  |  |  |  | 54.78 | 6.93 | 35.97 | 3.32 | 0.04 | 0.303 | 700 | 5 |  | 200 |  |  |  |  | 91.62 | 0.8 | 0 | 1.67 | 0.1 | 1476 | 0.00061 |  | K2CO3 | Chemical | Non | 100 | Non | 700 | N2 | 300 | Non | 0 | 0.24298 | 3.3396 | kim, coi (2020)
404 | 2 | 16 | coffee ground-based |  |  |  |  | 54.78 | 6.93 | 35.97 | 3.32 | 0.04 | 0.303 | 700 | 5 |  | 200 |  |  |  |  | 91.62 | 0.8 | 0 | 1.67 | 0.1 | 1476 | 0.00061 |  | K2CO3 | Chemical | Non | 100 | Non | 700 | N2 | 300 | Non | 0 | 0.28186 | 3.6188 | kim, coi (2020)
405 | 2 | 16 | coffee ground-based |  |  |  |  | 54.78 | 6.93 | 35.97 | 3.32 | 0.04 | 0.303 | 700 | 5 |  | 200 |  |  |  |  | 91.62 | 0.8 | 0 | 1.67 | 0.1 | 1476 | 0.00061 |  | K2CO3 | Chemical | Non | 100 | Non | 700 | N2 | 300 | Non | 0 | 0.31857 | 3.9195 | kim, coi (2020)
406 | 2 | 16 | coffee ground-based |  |  |  |  | 54.78 | 6.93 | 35.97 | 3.32 | 0.04 | 0.303 | 700 | 5 |  | 200 |  |  |  |  | 91.62 | 0.8 | 0 | 1.67 | 0.1 | 1476 | 0.00061 |  | K2CO3 | Chemical | Non | 100 | Non | 700 | N2 | 300 | Non | 0 | 0.35745 | 4.1772 | kim, coi (2020)
407 | 2 | 16 | coffee ground-based |  |  |  |  | 54.78 | 6.93 | 35.97 | 3.32 | 0.04 | 0.303 | 700 | 5 |  | 200 |  |  |  |  | 91.62 | 0.8 | 0 | 1.67 | 0.1 | 1476 | 0.00061 |  | K2CO3 | Chemical | Non | 100 | Non | 700 | N2 | 300 | Non | 0 | 0.39633 | 4.4027 | kim, coi (2020)
408 | 2 | 16 | coffee ground-based |  |  |  |  | 54.78 | 6.93 | 35.97 | 3.32 | 0.04 | 0.303 | 700 | 5 |  | 200 |  |  |  |  | 91.62 | 0.8 | 0 | 1.67 | 0.1 | 1476 | 0.00061 |  | K2CO3 | Chemical | Non | 100 | Non | 700 | N2 | 300 | Non | 0 | 0.43305 | 4.6604 | kim, coi (2020)
409 | 2 | 16 | coffee ground-based |  |  |  |  | 54.78 | 6.93 | 35.97 | 3.32 | 0.04 | 0.303 | 700 | 5 |  | 200 |  |  |  |  | 91.62 | 0.8 | 0 | 1.67 | 0.1 | 1476 | 0.00061 |  | K2CO3 | Chemical | Non | 100 | Non | 700 | N2 | 300 | Non | 0 | 0.47192 | 4.8752 | kim, coi (2020)
410 | 2 | 16 | coffee ground-based |  |  |  |  | 54.78 | 6.93 | 35.97 | 3.32 | 0.04 | 0.303 | 700 | 5 |  | 200 |  |  |  |  | 91.62 | 0.8 | 0 | 1.67 | 0.1 | 1476 | 0.00061 |  | K2CO3 | Chemical | Non | 100 | Non | 700 | N2 | 300 | Non | 0 | 0.50972 | 5.0899 | kim, coi (2020)
411 | 2 | 16 | coffee ground-based |  |  |  |  | 54.78 | 6.93 | 35.97 | 3.32 | 0.04 | 0.303 | 700 | 5 |  | 200 |  |  |  |  | 91.62 | 0.8 | 0 | 1.67 | 0.1 | 1476 | 0.00061 |  | K2CO3 | Chemical | Non | 100 | Non | 700 | N2 | 300 | Non | 0 | 0.5486 | 5.294 | kim, coi (2020)
412 | 2 | 16 | coffee ground-based |  |  |  |  | 54.78 | 6.93 | 35.97 | 3.32 | 0.04 | 0.303 | 700 | 5 |  | 200 |  |  |  |  | 91.62 | 0.8 | 0 | 1.67 | 0.1 | 1476 | 0.00061 |  | K2CO3 | Chemical | Non | 100 | Non | 700 | N2 | 300 | Non | 0 | 0.58531 | 5.4336 | kim, coi (2020)
413 | 2 | 16 | coffee ground-based |  |  |  |  | 54.78 | 6.93 | 35.97 | 3.32 | 0.04 | 0.303 | 700 | 5 |  | 200 |  |  |  |  | 91.62 | 0.8 | 0 | 1.67 | 0.1 | 1476 | 0.00061 |  | K2CO3 | Chemical | Non | 100 | Non | 700 | N2 | 300 | Non | 0 | 0.62527 | 5.6161 | kim, coi (2020)
414 | 2 | 16 | coffee ground-based |  |  |  |  | 54.78 | 6.93 | 35.97 | 3.32 | 0.04 | 0.303 | 700 | 5 |  | 200 |  |  |  |  | 91.62 | 0.8 | 0 | 1.67 | 0.1 | 1476 | 0.00061 |  | K2CO3 | Chemical | Non | 100 | Non | 700 | N2 | 300 | Non | 0 | 0.66199 | 5.7879 | kim, coi (2020)
415 | 2 | 16 | coffee ground-based |  |  |  |  | 54.78 | 6.93 | 35.97 | 3.32 | 0.04 | 0.303 | 700 | 5 |  | 200 |  |  |  |  | 91.62 | 0.8 | 0 | 1.67 | 0.1 | 1476 | 0.00061 |  | K2CO3 | Chemical | Non | 100 | Non | 700 | N2 | 300 | Non | 0 | 0.69978 | 5.9383 | kim, coi (2020)
416 | 2 | 16 | coffee ground-based |  |  |  |  | 54.78 | 6.93 | 35.97 | 3.32 | 0.04 | 0.303 | 700 | 5 |  | 200 |  |  |  |  | 91.62 | 0.8 | 0 | 1.67 | 0.1 | 1476 | 0.00061 |  | K2CO3 | Chemical | Non | 100 | Non | 700 | N2 | 300 | Non | 0 | 0.73974 | 6.0671 | kim, coi (2020)
417 | 2 | 16 | coffee ground-based |  |  |  |  | 54.78 | 6.93 | 35.97 | 3.32 | 0.04 | 0.303 | 700 | 5 |  | 200 |  |  |  |  | 91.62 | 0.8 | 0 | 1.67 | 0.1 | 1476 | 0.00061 |  | K2CO3 | Chemical | Non | 100 | Non | 700 | N2 | 300 | Non | 0 | 0.77754 | 6.2282 | kim, coi (2020)
418 | 2 | 16 | coffee ground-based |  |  |  |  | 54.78 | 6.93 | 35.97 | 3.32 | 0.04 | 0.303 | 700 | 5 |  | 200 |  |  |  |  | 91.62 | 0.8 | 0 | 1.67 | 0.1 | 1476 | 0.00061 |  | K2CO3 | Chemical | Non | 100 | Non | 700 | N2 | 300 | Non | 0 | 0.81641 | 6.3678 | kim, coi (2020)
419 | 2 | 16 | coffee ground-based |  |  |  |  | 54.78 | 6.93 | 35.97 | 3.32 | 0.04 | 0.303 | 700 | 5 |  | 200 |  |  |  |  | 91.62 | 0.8 | 0 | 1.67 | 0.1 | 1476 | 0.00061 |  | K2CO3 | Chemical | Non | 100 | Non | 700 | N2 | 300 | Non | 0 | 0.85205 | 6.5289 | kim, coi (2020)
420 | 2 | 16 | coffee ground-based |  |  |  |  | 54.78 | 6.93 | 35.97 | 3.32 | 0.04 | 0.303 | 700 | 5 |  | 200 |  |  |  |  | 91.62 | 0.8 | 0 | 1.67 | 0.1 | 1476 | 0.00061 |  | K2CO3 | Chemical | Non | 100 | Non | 700 | N2 | 300 | Non | 0 | 0.89093 | 6.6685 | kim, coi (2020)
421 | 2 | 16 | coffee ground-based |  |  |  |  | 54.78 | 6.93 | 35.97 | 3.32 | 0.04 | 0.303 | 700 | 5 |  | 200 |  |  |  |  | 91.62 | 0.8 | 0 | 1.67 | 0.1 | 1476 | 0.00061 |  | K2CO3 | Chemical | Non | 100 | Non | 700 | N2 | 300 | Non | 0 | 0.92981 | 6.8081 | kim, coi (2020)
422 | 2 | 16 | coffee ground-based |  |  |  |  | 54.78 | 6.93 | 35.97 | 3.32 | 0.04 | 0.303 | 700 | 5 |  | 200 |  |  |  |  | 91.62 | 0.8 | 0 | 1.67 | 0.1 | 1476 | 0.00061 |  | K2CO3 | Chemical | Non | 100 | Non | 700 | N2 | 300 | Non | 0 | 0.9676 | 6.9154 | kim, coi (2020)
423 | 2 | 16 | coffee ground-based |  |  |  |  | 54.78 | 6.93 | 35.97 | 3.32 | 0.04 | 0.303 | 700 | 5 |  | 200 |  |  |  |  | 91.62 | 0.8 | 0 | 1.67 | 0.1 | 1476 | 0.00061 |  | K2CO3 | Chemical | Non | 100 | Non | 700 | N2 | 300 | Non | 0 | 1 | 6.9906 | kim, coi (2020)
424 | 2 | 17 | coffee ground-based |  |  |  |  | 54.78 | 6.93 | 35.97 | 3.32 | 0.04 | 0.303 | 800 | 5 |  | 200 |  |  |  |  | 94.51 | 0.58 | 0 | 1.51 | 0.12 | 1692 | 0.00071 |  | K2CO3 | Chemical | Non | 100 | Non | 800 | N2 | 60 | Non | 0 | 0.014039 | 0.32215 | kim, coi (2020)
425 | 2 | 17 | coffee ground-based |  |  |  |  | 54.78 | 6.93 | 35.97 | 3.32 | 0.04 | 0.303 | 800 | 5 |  | 200 |  |  |  |  | 94.51 | 0.58 | 0 | 1.51 | 0.12 | 1692 | 0.00071 |  | K2CO3 | Chemical | Non | 100 | Non | 800 | N2 | 60 | Non | 0 | 0.050756 | 1.0953 | kim, coi (2020)
426 | 2 | 17 | coffee ground-based |  |  |  |  | 54.78 | 6.93 | 35.97 | 3.32 | 0.04 | 0.303 | 800 | 5 |  | 200 |  |  |  |  | 94.51 | 0.58 | 0 | 1.51 | 0.12 | 1692 | 0.00071 |  | K2CO3 | Chemical | Non | 100 | Non | 800 | N2 | 60 | Non | 0 | 0.087473 | 1.557 | kim, coi (2020)
427 | 2 | 17 | coffee ground-based |  |  |  |  | 54.78 | 6.93 | 35.97 | 3.32 | 0.04 | 0.303 | 800 | 5 |  | 200 |  |  |  |  | 94.51 | 0.58 | 0 | 1.51 | 0.12 | 1692 | 0.00071 |  | K2CO3 | Chemical | Non | 100 | Non | 800 | N2 | 60 | Non | 0 | 0.12743 | 2.0403 | kim, coi (2020)
428 | 2 | 17 | coffee ground-based |  |  |  |  | 54.78 | 6.93 | 35.97 | 3.32 | 0.04 | 0.303 | 800 | 5 |  | 200 |  |  |  |  | 94.51 | 0.58 | 0 | 1.51 | 0.12 | 1692 | 0.00071 |  | K2CO3 | Chemical | Non | 100 | Non | 800 | N2 | 60 | Non | 0 | 0.15011 | 2.3087 | kim, coi (2020)
429 | 2 | 17 | coffee ground-based |  |  |  |  | 54.78 | 6.93 | 35.97 | 3.32 | 0.04 | 0.303 | 800 | 5 |  | 200 |  |  |  |  | 94.51 | 0.58 | 0 | 1.51 | 0.12 | 1692 | 0.00071 |  | K2CO3 | Chemical | Non | 100 | Non | 800 | N2 | 60 | Non | 0 | 0.16523 | 2.4698 | kim, coi (2020)
430 | 2 | 17 | coffee ground-based |  |  |  |  | 54.78 | 6.93 | 35.97 | 3.32 | 0.04 | 0.303 | 800 | 5 |  | 200 |  |  |  |  | 94.51 | 0.58 | 0 | 1.51 | 0.12 | 1692 | 0.00071 |  | K2CO3 | Chemical | Non | 100 | Non | 800 | N2 | 60 | Non | 0 | 0.20302 | 2.8564 | kim, coi (2020)
431 | 2 | 17 | coffee ground-based |  |  |  |  | 54.78 | 6.93 | 35.97 | 3.32 | 0.04 | 0.303 | 800 | 5 |  | 200 |  |  |  |  | 94.51 | 0.58 | 0 | 1.51 | 0.12 | 1692 | 0.00071 |  | K2CO3 | Chemical | Non | 100 | Non | 800 | N2 | 60 | Non | 0 | 0.24298 | 3.2 | kim, coi (2020)
432 | 2 | 17 | coffee ground-based |  |  |  |  | 54.78 | 6.93 | 35.97 | 3.32 | 0.04 | 0.303 | 800 | 5 |  | 200 |  |  |  |  | 94.51 | 0.58 | 0 | 1.51 | 0.12 | 1692 | 0.00071 |  | K2CO3 | Chemical | Non | 100 | Non | 800 | N2 | 60 | Non | 0 | 0.28186 | 3.4899 | kim, coi (2020)
433 | 2 | 17 | coffee ground-based |  |  |  |  | 54.78 | 6.93 | 35.97 | 3.32 | 0.04 | 0.303 | 800 | 5 |  | 200 |  |  |  |  | 94.51 | 0.58 | 0 | 1.51 | 0.12 | 1692 | 0.00071 |  | K2CO3 | Chemical | Non | 100 | Non | 800 | N2 | 60 | Non | 0 | 0.31857 | 3.7906 | kim, coi (2020)
434 | 2 | 17 | coffee ground-based |  |  |  |  | 54.78 | 6.93 | 35.97 | 3.32 | 0.04 | 0.303 | 800 | 5 |  | 200 |  |  |  |  | 94.51 | 0.58 | 0 | 1.51 | 0.12 | 1692 | 0.00071 |  | K2CO3 | Chemical | Non | 100 | Non | 800 | N2 | 60 | Non | 0 | 0.35745 | 4.0591 | kim, coi (2020)
435 | 2 | 17 | coffee ground-based |  |  |  |  | 54.78 | 6.93 | 35.97 | 3.32 | 0.04 | 0.303 | 800 | 5 |  | 200 |  |  |  |  | 94.51 | 0.58 | 0 | 1.51 | 0.12 | 1692 | 0.00071 |  | K2CO3 | Chemical | Non | 100 | Non | 800 | N2 | 60 | Non | 0 | 0.39633 | 4.2953 | kim, coi (2020)
436 | 2 | 17 | coffee ground-based |  |  |  |  | 54.78 | 6.93 | 35.97 | 3.32 | 0.04 | 0.303 | 800 | 5 |  | 200 |  |  |  |  | 94.51 | 0.58 | 0 | 1.51 | 0.12 | 1692 | 0.00071 |  | K2CO3 | Chemical | Non | 100 | Non | 800 | N2 | 60 | Non | 0 | 0.43305 | 4.5638 | kim, coi (2020)
437 | 2 | 17 | coffee ground-based |  |  |  |  | 54.78 | 6.93 | 35.97 | 3.32 | 0.04 | 0.303 | 800 | 5 |  | 200 |  |  |  |  | 94.51 | 0.58 | 0 | 1.51 | 0.12 | 1692 | 0.00071 |  | K2CO3 | Chemical | Non | 100 | Non | 800 | N2 | 60 | Non | 0 | 0.47192 | 4.7893 | kim, coi (2020)
438 | 2 | 17 | coffee ground-based |  |  |  |  | 54.78 | 6.93 | 35.97 | 3.32 | 0.04 | 0.303 | 800 | 5 |  | 200 |  |  |  |  | 94.51 | 0.58 | 0 | 1.51 | 0.12 | 1692 | 0.00071 |  | K2CO3 | Chemical | Non | 100 | Non | 800 | N2 | 60 | Non | 0 | 0.50972 | 5.004 | kim, coi (2020)
439 | 2 | 17 | coffee ground-based |  |  |  |  | 54.78 | 6.93 | 35.97 | 3.32 | 0.04 | 0.303 | 800 | 5 |  | 200 |  |  |  |  | 94.51 | 0.58 | 0 | 1.51 | 0.12 | 1692 | 0.00071 |  | K2CO3 | Chemical | Non | 100 | Non | 800 | N2 | 60 | Non | 0 | 0.5486 | 5.2188 | kim, coi (2020)
440 | 2 | 17 | coffee ground-based |  |  |  |  | 54.78 | 6.93 | 35.97 | 3.32 | 0.04 | 0.303 | 800 | 5 |  | 200 |  |  |  |  | 94.51 | 0.58 | 0 | 1.51 | 0.12 | 1692 | 0.00071 |  | K2CO3 | Chemical | Non | 100 | Non | 800 | N2 | 60 | Non | 0 | 0.58531 | 5.4228 | kim, coi (2020)
441 | 2 | 17 | coffee ground-based |  |  |  |  | 54.78 | 6.93 | 35.97 | 3.32 | 0.04 | 0.303 | 800 | 5 |  | 200 |  |  |  |  | 94.51 | 0.58 | 0 | 1.51 | 0.12 | 1692 | 0.00071 |  | K2CO3 | Chemical | Non | 100 | Non | 800 | N2 | 60 | Non | 0 | 0.62527 | 5.6268 | kim, coi (2020)
442 | 2 | 17 | coffee ground-based |  |  |  |  | 54.78 | 6.93 | 35.97 | 3.32 | 0.04 | 0.303 | 800 | 5 |  | 200 |  |  |  |  | 94.51 | 0.58 | 0 | 1.51 | 0.12 | 1692 | 0.00071 |  | K2CO3 | Chemical | Non | 100 | Non | 800 | N2 | 60 | Non | 0 | 0.66199 | 5.8094 | kim, coi (2020)
443 | 2 | 17 | coffee ground-based |  |  |  |  | 54.78 | 6.93 | 35.97 | 3.32 | 0.04 | 0.303 | 800 | 5 |  | 200 |  |  |  |  | 94.51 | 0.58 | 0 | 1.51 | 0.12 | 1692 | 0.00071 |  | K2CO3 | Chemical | Non | 100 | Non | 800 | N2 | 60 | Non | 0 | 0.69978 | 5.9919 | kim, coi (2020)
444 | 2 | 17 | coffee ground-based |  |  |  |  | 54.78 | 6.93 | 35.97 | 3.32 | 0.04 | 0.303 | 800 | 5 |  | 200 |  |  |  |  | 94.51 | 0.58 | 0 | 1.51 | 0.12 | 1692 | 0.00071 |  | K2CO3 | Chemical | Non | 100 | Non | 800 | N2 | 60 | Non | 0 | 0.73974 | 6.153 | kim, coi (2020)
445 | 2 | 17 | coffee ground-based |  |  |  |  | 54.78 | 6.93 | 35.97 | 3.32 | 0.04 | 0.303 | 800 | 5 |  | 200 |  |  |  |  | 94.51 | 0.58 | 0 | 1.51 | 0.12 | 1692 | 0.00071 |  | K2CO3 | Chemical | Non | 100 | Non | 800 | N2 | 60 | Non | 0 | 0.77754 | 6.3248 | kim, coi (2020)
446 | 2 | 17 | coffee ground-based |  |  |  |  | 54.78 | 6.93 | 35.97 | 3.32 | 0.04 | 0.303 | 800 | 5 |  | 200 |  |  |  |  | 94.51 | 0.58 | 0 | 1.51 | 0.12 | 1692 | 0.00071 |  | K2CO3 | Chemical | Non | 100 | Non | 800 | N2 | 60 | Non | 0 | 0.81641 | 6.4859 | kim, coi (2020)
447 | 2 | 17 | coffee ground-based |  |  |  |  | 54.78 | 6.93 | 35.97 | 3.32 | 0.04 | 0.303 | 800 | 5 |  | 200 |  |  |  |  | 94.51 | 0.58 | 0 | 1.51 | 0.12 | 1692 | 0.00071 |  | K2CO3 | Chemical | Non | 100 | Non | 800 | N2 | 60 | Non | 0 | 0.85205 | 6.6362 | kim, coi (2020)
448 | 2 | 17 | coffee ground-based |  |  |  |  | 54.78 | 6.93 | 35.97 | 3.32 | 0.04 | 0.303 | 800 | 5 |  | 200 |  |  |  |  | 94.51 | 0.58 | 0 | 1.51 | 0.12 | 1692 | 0.00071 |  | K2CO3 | Chemical | Non | 100 | Non | 800 | N2 | 60 | Non | 0 | 0.89093 | 6.7651 | kim, coi (2020)
449 | 2 | 17 | coffee ground-based |  |  |  |  | 54.78 | 6.93 | 35.97 | 3.32 | 0.04 | 0.303 | 800 | 5 |  | 200 |  |  |  |  | 94.51 | 0.58 | 0 | 1.51 | 0.12 | 1692 | 0.00071 |  | K2CO3 | Chemical | Non | 100 | Non | 800 | N2 | 60 | Non | 0 | 0.92981 | 6.9154 | kim, coi (2020)
450 | 2 | 17 | coffee ground-based |  |  |  |  | 54.78 | 6.93 | 35.97 | 3.32 | 0.04 | 0.303 | 800 | 5 |  | 200 |  |  |  |  | 94.51 | 0.58 | 0 | 1.51 | 0.12 | 1692 | 0.00071 |  | K2CO3 | Chemical | Non | 100 | Non | 800 | N2 | 60 | Non | 0 | 0.9676 | 7.0872 | kim, coi (2020)
451 | 2 | 17 | coffee ground-based |  |  |  |  | 54.78 | 6.93 | 35.97 | 3.32 | 0.04 | 0.303 | 800 | 5 |  | 200 |  |  |  |  | 94.51 | 0.58 | 0 | 1.51 | 0.12 | 1692 | 0.00071 |  | K2CO3 | Chemical | Non | 100 | Non | 800 | N2 | 60 | Non | 0 | 1 | 7.1946 | kim, coi (2020)
452 | 2 | 18 | coffee ground-based |  |  |  |  | 54.78 | 6.93 | 35.97 | 3.32 | 0.04 | 0.303 | 800 | 5 |  | 200 |  |  |  |  | 82.66 | 0.59 | 0 | 1.55 | 0.17 | 2337 | 0.00115 |  | K2CO3 | Chemical | Non | 100 | Non | 800 | N2 | 300 | Non | 0 | 0.014039 | 0.24698 | kim, coi (2020)
453 | 2 | 18 | coffee ground-based |  |  |  |  | 54.78 | 6.93 | 35.97 | 3.32 | 0.04 | 0.303 | 800 | 5 |  | 200 |  |  |  |  | 82.66 | 0.59 | 0 | 1.55 | 0.17 | 2337 | 0.00115 |  | K2CO3 | Chemical | Non | 100 | Non | 800 | N2 | 300 | Non | 0 | 0.050756 | 0.71946 | kim, coi (2020)
454 | 2 | 18 | coffee ground-based |  |  |  |  | 54.78 | 6.93 | 35.97 | 3.32 | 0.04 | 0.303 | 800 | 5 |  | 200 |  |  |  |  | 82.66 | 0.59 | 0 | 1.55 | 0.17 | 2337 | 0.00115 |  | K2CO3 | Chemical | Non | 100 | Non | 800 | N2 | 300 | Non | 0 | 0.087473 | 1.1597 | kim, coi (2020)
455 | 2 | 18 | coffee ground-based |  |  |  |  | 54.78 | 6.93 | 35.97 | 3.32 | 0.04 | 0.303 | 800 | 5 |  | 200 |  |  |  |  | 82.66 | 0.59 | 0 | 1.55 | 0.17 | 2337 | 0.00115 |  | K2CO3 | Chemical | Non | 100 | Non | 800 | N2 | 300 | Non | 0 | 0.12743 | 1.5463 | kim, coi (2020)
456 | 2 | 18 | coffee ground-based |  |  |  |  | 54.78 | 6.93 | 35.97 | 3.32 | 0.04 | 0.303 | 800 | 5 |  | 200 |  |  |  |  | 82.66 | 0.59 | 0 | 1.55 | 0.17 | 2337 | 0.00115 |  | K2CO3 | Chemical | Non | 100 | Non | 800 | N2 | 300 | Non | 0 | 0.15011 | 1.7396 | kim, coi (2020)
457 | 2 | 18 | coffee ground-based |  |  |  |  | 54.78 | 6.93 | 35.97 | 3.32 | 0.04 | 0.303 | 800 | 5 |  | 200 |  |  |  |  | 82.66 | 0.59 | 0 | 1.55 | 0.17 | 2337 | 0.00115 |  | K2CO3 | Chemical | Non | 100 | Non | 800 | N2 | 300 | Non | 0 | 0.16523 | 1.8685 | kim, coi (2020)
458 | 2 | 18 | coffee ground-based |  |  |  |  | 54.78 | 6.93 | 35.97 | 3.32 | 0.04 | 0.303 | 800 | 5 |  | 200 |  |  |  |  | 82.66 | 0.59 | 0 | 1.55 | 0.17 | 2337 | 0.00115 |  | K2CO3 | Chemical | Non | 100 | Non | 800 | N2 | 300 | Non | 0 | 0.20302 | 2.1691 | kim, coi (2020)
459 | 2 | 18 | coffee ground-based |  |  |  |  | 54.78 | 6.93 | 35.97 | 3.32 | 0.04 | 0.303 | 800 | 5 |  | 200 |  |  |  |  | 82.66 | 0.59 | 0 | 1.55 | 0.17 | 2337 | 0.00115 |  | K2CO3 | Chemical | Non | 100 | Non | 800 | N2 | 300 | Non | 0 | 0.24298 | 2.4591 | kim, coi (2020)
460 | 2 | 18 | coffee ground-based |  |  |  |  | 54.78 | 6.93 | 35.97 | 3.32 | 0.04 | 0.303 | 800 | 5 |  | 200 |  |  |  |  | 82.66 | 0.59 | 0 | 1.55 | 0.17 | 2337 | 0.00115 |  | K2CO3 | Chemical | Non | 100 | Non | 800 | N2 | 300 | Non | 0 | 0.28186 | 2.749 | kim, coi (2020)
461 | 2 | 18 | coffee ground-based |  |  |  |  | 54.78 | 6.93 | 35.97 | 3.32 | 0.04 | 0.303 | 800 | 5 |  | 200 |  |  |  |  | 82.66 | 0.59 | 0 | 1.55 | 0.17 | 2337 | 0.00115 |  | K2CO3 | Chemical | Non | 100 | Non | 800 | N2 | 300 | Non | 0 | 0.31857 | 3.0067 | kim, coi (2020)
462 | 2 | 18 | coffee ground-based |  |  |  |  | 54.78 | 6.93 | 35.97 | 3.32 | 0.04 | 0.303 | 800 | 5 |  | 200 |  |  |  |  | 82.66 | 0.59 | 0 | 1.55 | 0.17 | 2337 | 0.00115 |  | K2CO3 | Chemical | Non | 100 | Non | 800 | N2 | 300 | Non | 0 | 0.35745 | 3.2215 | kim, coi (2020)
463 | 2 | 18 | coffee ground-based |  |  |  |  | 54.78 | 6.93 | 35.97 | 3.32 | 0.04 | 0.303 | 800 | 5 |  | 200 |  |  |  |  | 82.66 | 0.59 | 0 | 1.55 | 0.17 | 2337 | 0.00115 |  | K2CO3 | Chemical | Non | 100 | Non | 800 | N2 | 300 | Non | 0 | 0.39633 | 3.4685 | kim, coi (2020)
464 | 2 | 18 | coffee ground-based |  |  |  |  | 54.78 | 6.93 | 35.97 | 3.32 | 0.04 | 0.303 | 800 | 5 |  | 200 |  |  |  |  | 82.66 | 0.59 | 0 | 1.55 | 0.17 | 2337 | 0.00115 |  | K2CO3 | Chemical | Non | 100 | Non | 800 | N2 | 300 | Non | 0 | 0.43305 | 3.7047 | kim, coi (2020)
465 | 2 | 18 | coffee ground-based |  |  |  |  | 54.78 | 6.93 | 35.97 | 3.32 | 0.04 | 0.303 | 800 | 5 |  | 200 |  |  |  |  | 82.66 | 0.59 | 0 | 1.55 | 0.17 | 2337 | 0.00115 |  | K2CO3 | Chemical | Non | 100 | Non | 800 | N2 | 300 | Non | 0 | 0.47192 | 3.9195 | kim, coi (2020)
466 | 2 | 18 | coffee ground-based |  |  |  |  | 54.78 | 6.93 | 35.97 | 3.32 | 0.04 | 0.303 | 800 | 5 |  | 200 |  |  |  |  | 82.66 | 0.59 | 0 | 1.55 | 0.17 | 2337 | 0.00115 |  | K2CO3 | Chemical | Non | 100 | Non | 800 | N2 | 300 | Non | 0 | 0.50972 | 4.1342 | kim, coi (2020)
467 | 2 | 18 | coffee ground-based |  |  |  |  | 54.78 | 6.93 | 35.97 | 3.32 | 0.04 | 0.303 | 800 | 5 |  | 200 |  |  |  |  | 82.66 | 0.59 | 0 | 1.55 | 0.17 | 2337 | 0.00115 |  | K2CO3 | Chemical | Non | 100 | Non | 800 | N2 | 300 | Non | 0 | 0.5486 | 4.349 | kim, coi (2020)
468 | 2 | 18 | coffee ground-based |  |  |  |  | 54.78 | 6.93 | 35.97 | 3.32 | 0.04 | 0.303 | 800 | 5 |  | 200 |  |  |  |  | 82.66 | 0.59 | 0 | 1.55 | 0.17 | 2337 | 0.00115 |  | K2CO3 | Chemical | Non | 100 | Non | 800 | N2 | 300 | Non | 0 | 0.58531 | 4.553 | kim, coi (2020)
469 | 2 | 18 | coffee ground-based |  |  |  |  | 54.78 | 6.93 | 35.97 | 3.32 | 0.04 | 0.303 | 800 | 5 |  | 200 |  |  |  |  | 82.66 | 0.59 | 0 | 1.55 | 0.17 | 2337 | 0.00115 |  | K2CO3 | Chemical | Non | 100 | Non | 800 | N2 | 300 | Non | 0 | 0.62527 | 4.7463 | kim, coi (2020)
470 | 2 | 18 | coffee ground-based |  |  |  |  | 54.78 | 6.93 | 35.97 | 3.32 | 0.04 | 0.303 | 800 | 5 |  | 200 |  |  |  |  | 82.66 | 0.59 | 0 | 1.55 | 0.17 | 2337 | 0.00115 |  | K2CO3 | Chemical | Non | 100 | Non | 800 | N2 | 300 | Non | 0 | 0.66199 | 4.9289 | kim, coi (2020)
471 | 2 | 18 | coffee ground-based |  |  |  |  | 54.78 | 6.93 | 35.97 | 3.32 | 0.04 | 0.303 | 800 | 5 |  | 200 |  |  |  |  | 82.66 | 0.59 | 0 | 1.55 | 0.17 | 2337 | 0.00115 |  | K2CO3 | Chemical | Non | 100 | Non | 800 | N2 | 300 | Non | 0 | 0.69978 | 5.0899 | kim, coi (2020)
472 | 2 | 18 | coffee ground-based |  |  |  |  | 54.78 | 6.93 | 35.97 | 3.32 | 0.04 | 0.303 | 800 | 5 |  | 200 |  |  |  |  | 82.66 | 0.59 | 0 | 1.55 | 0.17 | 2337 | 0.00115 |  | K2CO3 | Chemical | Non | 100 | Non | 800 | N2 | 300 | Non | 0 | 0.73974 | 5.2725 | kim, coi (2020)
473 | 2 | 18 | coffee ground-based |  |  |  |  | 54.78 | 6.93 | 35.97 | 3.32 | 0.04 | 0.303 | 800 | 5 |  | 200 |  |  |  |  | 82.66 | 0.59 | 0 | 1.55 | 0.17 | 2337 | 0.00115 |  | K2CO3 | Chemical | Non | 100 | Non | 800 | N2 | 300 | Non | 0 | 0.77754 | 5.455 | kim, coi (2020)
474 | 2 | 18 | coffee ground-based |  |  |  |  | 54.78 | 6.93 | 35.97 | 3.32 | 0.04 | 0.303 | 800 | 5 |  | 200 |  |  |  |  | 82.66 | 0.59 | 0 | 1.55 | 0.17 | 2337 | 0.00115 |  | K2CO3 | Chemical | Non | 100 | Non | 800 | N2 | 300 | Non | 0 | 0.81641 | 5.6161 | kim, coi (2020)
475 | 2 | 18 | coffee ground-based |  |  |  |  | 54.78 | 6.93 | 35.97 | 3.32 | 0.04 | 0.303 | 800 | 5 |  | 200 |  |  |  |  | 82.66 | 0.59 | 0 | 1.55 | 0.17 | 2337 | 0.00115 |  | K2CO3 | Chemical | Non | 100 | Non | 800 | N2 | 300 | Non | 0 | 0.85205 | 5.7987 | kim, coi (2020)
476 | 2 | 18 | coffee ground-based |  |  |  |  | 54.78 | 6.93 | 35.97 | 3.32 | 0.04 | 0.303 | 800 | 5 |  | 200 |  |  |  |  | 82.66 | 0.59 | 0 | 1.55 | 0.17 | 2337 | 0.00115 |  | K2CO3 | Chemical | Non | 100 | Non | 800 | N2 | 300 | Non | 0 | 0.89093 | 5.9383 | kim, coi (2020)
477 | 2 | 18 | coffee ground-based |  |  |  |  | 54.78 | 6.93 | 35.97 | 3.32 | 0.04 | 0.303 | 800 | 5 |  | 200 |  |  |  |  | 82.66 | 0.59 | 0 | 1.55 | 0.17 | 2337 | 0.00115 |  | K2CO3 | Chemical | Non | 100 | Non | 800 | N2 | 300 | Non | 0 | 0.92981 | 6.0886 | kim, coi (2020)
478 | 2 | 18 | coffee ground-based |  |  |  |  | 54.78 | 6.93 | 35.97 | 3.32 | 0.04 | 0.303 | 800 | 5 |  | 200 |  |  |  |  | 82.66 | 0.59 | 0 | 1.55 | 0.17 | 2337 | 0.00115 |  | K2CO3 | Chemical | Non | 100 | Non | 800 | N2 | 300 | Non | 0 | 0.9676 | 6.2497 | kim, coi (2020)
479 | 2 | 18 | coffee ground-based |  |  |  |  | 54.78 | 6.93 | 35.97 | 3.32 | 0.04 | 0.303 | 800 | 5 |  | 200 |  |  |  |  | 82.66 | 0.59 | 0 | 1.55 | 0.17 | 2337 | 0.00115 |  | K2CO3 | Chemical | Non | 100 | Non | 800 | N2 | 300 | Non | 0 | 1 | 6.3785 | kim, coi (2020)
480 | 2 | 19 | coffee ground-based |  |  |  |  | 54.78 | 6.93 | 35.97 | 3.32 | 0.04 | 0.303 | 600 | 5 |  | 200 |  |  |  |  | 70.86 | 1.71 | 14.72 | 3.19 | 0.1 | 645 | 0.00026 |  | K2CO3 | Chemical | Non | 100 | Non | 600 | N2 | 60 | Non | 25 | 0.011853 | 0.26954 | kim, coi (2020)
481 | 2 | 19 | coffee ground-based |  |  |  |  | 54.78 | 6.93 | 35.97 | 3.32 | 0.04 | 0.303 | 600 | 5 |  | 200 |  |  |  |  | 70.86 | 1.71 | 14.72 | 3.19 | 0.1 | 645 | 0.00026 |  | K2CO3 | Chemical | Non | 100 | Non | 600 | N2 | 60 | Non | 25 | 0.05819 | 0.78167 | kim, coi (2020)
482 | 2 | 19 | coffee ground-based |  |  |  |  | 54.78 | 6.93 | 35.97 | 3.32 | 0.04 | 0.303 | 600 | 5 |  | 200 |  |  |  |  | 70.86 | 1.71 | 14.72 | 3.19 | 0.1 | 645 | 0.00026 |  | K2CO3 | Chemical | Non | 100 | Non | 600 | N2 | 60 | Non | 25 | 0.085129 | 1.004 | kim, coi (2020)
483 | 2 | 19 | coffee ground-based |  |  |  |  | 54.78 | 6.93 | 35.97 | 3.32 | 0.04 | 0.303 | 600 | 5 |  | 200 |  |  |  |  | 70.86 | 1.71 | 14.72 | 3.19 | 0.1 | 645 | 0.00026 |  | K2CO3 | Chemical | Non | 100 | Non | 600 | N2 | 60 | Non | 25 | 0.12608 | 1.2601 | kim, coi (2020)
484 | 2 | 19 | coffee ground-based |  |  |  |  | 54.78 | 6.93 | 35.97 | 3.32 | 0.04 | 0.303 | 600 | 5 |  | 200 |  |  |  |  | 70.86 | 1.71 | 14.72 | 3.19 | 0.1 | 645 | 0.00026 |  | K2CO3 | Chemical | Non | 100 | Non | 600 | N2 | 60 | Non | 25 | 0.14871 | 1.4016 | kim, coi (2020)
485 | 2 | 19 | coffee ground-based |  |  |  |  | 54.78 | 6.93 | 35.97 | 3.32 | 0.04 | 0.303 | 600 | 5 |  | 200 |  |  |  |  | 70.86 | 1.71 | 14.72 | 3.19 | 0.1 | 645 | 0.00026 |  | K2CO3 | Chemical | Non | 100 | Non | 600 | N2 | 60 | Non | 25 | 0.16595 | 1.4825 | kim, coi (2020)
486 | 2 | 19 | coffee ground-based |  |  |  |  | 54.78 | 6.93 | 35.97 | 3.32 | 0.04 | 0.303 | 600 | 5 |  | 200 |  |  |  |  | 70.86 | 1.71 | 14.72 | 3.19 | 0.1 | 645 | 0.00026 |  | K2CO3 | Chemical | Non | 100 | Non | 600 | N2 | 60 | Non | 25 | 0.20366 | 1.6644 | kim, coi (2020)
487 | 2 | 19 | coffee ground-based |  |  |  |  | 54.78 | 6.93 | 35.97 | 3.32 | 0.04 | 0.303 | 600 | 5 |  | 200 |  |  |  |  | 70.86 | 1.71 | 14.72 | 3.19 | 0.1 | 645 | 0.00026 |  | K2CO3 | Chemical | Non | 100 | Non | 600 | N2 | 60 | Non | 25 | 0.24353 | 1.8396 | kim, coi (2020)
488 | 2 | 19 | coffee ground-based |  |  |  |  | 54.78 | 6.93 | 35.97 | 3.32 | 0.04 | 0.303 | 600 | 5 |  | 200 |  |  |  |  | 70.86 | 1.71 | 14.72 | 3.19 | 0.1 | 645 | 0.00026 |  | K2CO3 | Chemical | Non | 100 | Non | 600 | N2 | 60 | Non | 25 | 0.28125 | 1.9879 | kim, coi (2020)
489 | 2 | 19 | coffee ground-based |  |  |  |  | 54.78 | 6.93 | 35.97 | 3.32 | 0.04 | 0.303 | 600 | 5 |  | 200 |  |  |  |  | 70.86 | 1.71 | 14.72 | 3.19 | 0.1 | 645 | 0.00026 |  | K2CO3 | Chemical | Non | 100 | Non | 600 | N2 | 60 | Non | 25 | 0.31573 | 2.1429 | kim, coi (2020)
490 | 2 | 19 | coffee ground-based |  |  |  |  | 54.78 | 6.93 | 35.97 | 3.32 | 0.04 | 0.303 | 600 | 5 |  | 200 |  |  |  |  | 70.86 | 1.71 | 14.72 | 3.19 | 0.1 | 645 | 0.00026 |  | K2CO3 | Chemical | Non | 100 | Non | 600 | N2 | 60 | Non | 25 | 0.35668 | 2.2372 | kim, coi (2020)
491 | 2 | 19 | coffee ground-based |  |  |  |  | 54.78 | 6.93 | 35.97 | 3.32 | 0.04 | 0.303 | 600 | 5 |  | 200 |  |  |  |  | 70.86 | 1.71 | 14.72 | 3.19 | 0.1 | 645 | 0.00026 |  | K2CO3 | Chemical | Non | 100 | Non | 600 | N2 | 60 | Non | 25 | 0.39763 | 2.345 | kim, coi (2020)
492 | 2 | 19 | coffee ground-based |  |  |  |  | 54.78 | 6.93 | 35.97 | 3.32 | 0.04 | 0.303 | 600 | 5 |  | 200 |  |  |  |  | 70.86 | 1.71 | 14.72 | 3.19 | 0.1 | 645 | 0.00026 |  | K2CO3 | Chemical | Non | 100 | Non | 600 | N2 | 60 | Non | 25 | 0.43319 | 2.4461 | kim, coi (2020)
493 | 2 | 19 | coffee ground-based |  |  |  |  | 54.78 | 6.93 | 35.97 | 3.32 | 0.04 | 0.303 | 600 | 5 |  | 200 |  |  |  |  | 70.86 | 1.71 | 14.72 | 3.19 | 0.1 | 645 | 0.00026 |  | K2CO3 | Chemical | Non | 100 | Non | 600 | N2 | 60 | Non | 25 | 0.47198 | 2.5539 | kim, coi (2020)
494 | 2 | 19 | coffee ground-based |  |  |  |  | 54.78 | 6.93 | 35.97 | 3.32 | 0.04 | 0.303 | 600 | 5 |  | 200 |  |  |  |  | 70.86 | 1.71 | 14.72 | 3.19 | 0.1 | 645 | 0.00026 |  | K2CO3 | Chemical | Non | 100 | Non | 600 | N2 | 60 | Non | 25 | 0.51185 | 2.628 | kim, coi (2020)
495 | 2 | 19 | coffee ground-based |  |  |  |  | 54.78 | 6.93 | 35.97 | 3.32 | 0.04 | 0.303 | 600 | 5 |  | 200 |  |  |  |  | 70.86 | 1.71 | 14.72 | 3.19 | 0.1 | 645 | 0.00026 |  | K2CO3 | Chemical | Non | 100 | Non | 600 | N2 | 60 | Non | 25 | 0.54957 | 2.7156 | kim, coi (2020)
496 | 2 | 19 | coffee ground-based |  |  |  |  | 54.78 | 6.93 | 35.97 | 3.32 | 0.04 | 0.303 | 600 | 5 |  | 200 |  |  |  |  | 70.86 | 1.71 | 14.72 | 3.19 | 0.1 | 645 | 0.00026 |  | K2CO3 | Chemical | Non | 100 | Non | 600 | N2 | 60 | Non | 25 | 0.58621 | 2.7965 | kim, coi (2020)
497 | 2 | 19 | coffee ground-based |  |  |  |  | 54.78 | 6.93 | 35.97 | 3.32 | 0.04 | 0.303 | 600 | 5 |  | 200 |  |  |  |  | 70.86 | 1.71 | 14.72 | 3.19 | 0.1 | 645 | 0.00026 |  | K2CO3 | Chemical | Non | 100 | Non | 600 | N2 | 60 | Non | 25 | 0.62608 | 2.8571 | kim, coi (2020)
498 | 2 | 19 | coffee ground-based |  |  |  |  | 54.78 | 6.93 | 35.97 | 3.32 | 0.04 | 0.303 | 600 | 5 |  | 200 |  |  |  |  | 70.86 | 1.71 | 14.72 | 3.19 | 0.1 | 645 | 0.00026 |  | K2CO3 | Chemical | Non | 100 | Non | 600 | N2 | 60 | Non | 25 | 0.66164 | 2.938 | kim, coi (2020)
499 | 2 | 19 | coffee ground-based |  |  |  |  | 54.78 | 6.93 | 35.97 | 3.32 | 0.04 | 0.303 | 600 | 5 |  | 200 |  |  |  |  | 70.86 | 1.71 | 14.72 | 3.19 | 0.1 | 645 | 0.00026 |  | K2CO3 | Chemical | Non | 100 | Non | 600 | N2 | 60 | Non | 25 | 0.70043 | 2.9919 | kim, coi (2020)
500 | 2 | 19 | coffee ground-based |  |  |  |  | 54.78 | 6.93 | 35.97 | 3.32 | 0.04 | 0.303 | 600 | 5 |  | 200 |  |  |  |  | 70.86 | 1.71 | 14.72 | 3.19 | 0.1 | 645 | 0.00026 |  | K2CO3 | Chemical | Non | 100 | Non | 600 | N2 | 60 | Non | 25 | 0.73922 | 3.0526 | kim, coi (2020)
501 | 2 | 19 | coffee ground-based |  |  |  |  | 54.78 | 6.93 | 35.97 | 3.32 | 0.04 | 0.303 | 600 | 5 |  | 200 |  |  |  |  | 70.86 | 1.71 | 14.72 | 3.19 | 0.1 | 645 | 0.00026 |  | K2CO3 | Chemical | Non | 100 | Non | 600 | N2 | 60 | Non | 25 | 0.77802 | 3.1132 | kim, coi (2020)
502 | 2 | 19 | coffee ground-based |  |  |  |  | 54.78 | 6.93 | 35.97 | 3.32 | 0.04 | 0.303 | 600 | 5 |  | 200 |  |  |  |  | 70.86 | 1.71 | 14.72 | 3.19 | 0.1 | 645 | 0.00026 |  | K2CO3 | Chemical | Non | 100 | Non | 600 | N2 | 60 | Non | 25 | 0.81466 | 3.1739 | kim, coi (2020)
503 | 2 | 19 | coffee ground-based |  |  |  |  | 54.78 | 6.93 | 35.97 | 3.32 | 0.04 | 0.303 | 600 | 5 |  | 200 |  |  |  |  | 70.86 | 1.71 | 14.72 | 3.19 | 0.1 | 645 | 0.00026 |  | K2CO3 | Chemical | Non | 100 | Non | 600 | N2 | 60 | Non | 25 | 0.8556 | 3.2278 | kim, coi (2020)
504 | 2 | 19 | coffee ground-based |  |  |  |  | 54.78 | 6.93 | 35.97 | 3.32 | 0.04 | 0.303 | 600 | 5 |  | 200 |  |  |  |  | 70.86 | 1.71 | 14.72 | 3.19 | 0.1 | 645 | 0.00026 |  | K2CO3 | Chemical | Non | 100 | Non | 600 | N2 | 60 | Non | 25 | 0.89116 | 3.2951 | kim, coi (2020)
505 | 2 | 19 | coffee ground-based |  |  |  |  | 54.78 | 6.93 | 35.97 | 3.32 | 0.04 | 0.303 | 600 | 5 |  | 200 |  |  |  |  | 70.86 | 1.71 | 14.72 | 3.19 | 0.1 | 645 | 0.00026 |  | K2CO3 | Chemical | Non | 100 | Non | 600 | N2 | 60 | Non | 25 | 0.92996 | 3.3423 | kim, coi (2020)
506 | 2 | 19 | coffee ground-based |  |  |  |  | 54.78 | 6.93 | 35.97 | 3.32 | 0.04 | 0.303 | 600 | 5 |  | 200 |  |  |  |  | 70.86 | 1.71 | 14.72 | 3.19 | 0.1 | 645 | 0.00026 |  | K2CO3 | Chemical | Non | 100 | Non | 600 | N2 | 60 | Non | 25 | 0.96875 | 3.3827 | kim, coi (2020)
507 | 2 | 19 | coffee ground-based |  |  |  |  | 54.78 | 6.93 | 35.97 | 3.32 | 0.04 | 0.303 | 600 | 5 |  | 200 |  |  |  |  | 70.86 | 1.71 | 14.72 | 3.19 | 0.1 | 645 | 0.00026 |  | K2CO3 | Chemical | Non | 100 | Non | 600 | N2 | 60 | Non | 25 | 1 | 3.4434 | kim, coi (2020)
508 | 2 | 20 | coffee ground-based |  |  |  |  | 54.78 | 6.93 | 35.97 | 3.32 | 0.04 | 0.303 | 600 | 5 |  | 200 |  |  |  |  | 70.86 | 1.71 | 14.72 | 3.19 | 0.1 | 645 | 0.00026 |  | K2CO3 | Chemical | Non | 100 | Non | 600 | N2 | 300 | Non | 25 | 0.011853 | 0.24933 | kim, coi (2020)
509 | 2 | 20 | coffee ground-based |  |  |  |  | 54.78 | 6.93 | 35.97 | 3.32 | 0.04 | 0.303 | 600 | 5 |  | 200 |  |  |  |  | 83.88 | 1.63 | 5.3 | 3.27 | 0.12 | 750 | 0.0003 |  | K2CO3 | Chemical | Non | 100 | Non | 600 | N2 | 300 | Non | 25 | 0.05819 | 0.68733 | kim, coi (2020)
510 | 2 | 20 | coffee ground-based |  |  |  |  | 54.78 | 6.93 | 35.97 | 3.32 | 0.04 | 0.303 | 600 | 5 |  | 200 |  |  |  |  | 83.88 | 1.63 | 5.3 | 3.27 | 0.12 | 750 | 0.0003 |  | K2CO3 | Chemical | Non | 100 | Non | 600 | N2 | 300 | Non | 25 | 0.085129 | 1.031 | kim, coi (2020)
511 | 2 | 20 | coffee ground-based |  |  |  |  | 54.78 | 6.93 | 35.97 | 3.32 | 0.04 | 0.303 | 600 | 5 |  | 200 |  |  |  |  | 83.88 | 1.63 | 5.3 | 3.27 | 0.12 | 750 | 0.0003 |  | K2CO3 | Chemical | Non | 100 | Non | 600 | N2 | 300 | Non | 25 | 0.12608 | 1.3073 | kim, coi (2020)
512 | 2 | 20 | coffee ground-based |  |  |  |  | 54.78 | 6.93 | 35.97 | 3.32 | 0.04 | 0.303 | 600 | 5 |  | 200 |  |  |  |  | 83.88 | 1.63 | 5.3 | 3.27 | 0.12 | 750 | 0.0003 |  | K2CO3 | Chemical | Non | 100 | Non | 600 | N2 | 300 | Non | 25 | 0.14871 | 1.4488 | kim, coi (2020)
513 | 2 | 20 | coffee ground-based |  |  |  |  | 54.78 | 6.93 | 35.97 | 3.32 | 0.04 | 0.303 | 600 | 5 |  | 200 |  |  |  |  | 83.88 | 1.63 | 5.3 | 3.27 | 0.12 | 750 | 0.0003 |  | K2CO3 | Chemical | Non | 100 | Non | 600 | N2 | 300 | Non | 25 | 0.16595 | 1.5364 | kim, coi (2020)
514 | 2 | 20 | coffee ground-based |  |  |  |  | 54.78 | 6.93 | 35.97 | 3.32 | 0.04 | 0.303 | 600 | 5 |  | 200 |  |  |  |  | 83.88 | 1.63 | 5.3 | 3.27 | 0.12 | 750 | 0.0003 |  | K2CO3 | Chemical | Non | 100 | Non | 600 | N2 | 300 | Non | 25 | 0.20366 | 1.7453 | kim, coi (2020)
515 | 2 | 20 | coffee ground-based |  |  |  |  | 54.78 | 6.93 | 35.97 | 3.32 | 0.04 | 0.303 | 600 | 5 |  | 200 |  |  |  |  | 83.88 | 1.63 | 5.3 | 3.27 | 0.12 | 750 | 0.0003 |  | K2CO3 | Chemical | Non | 100 | Non | 600 | N2 | 300 | Non | 25 | 0.24353 | 1.907 | kim, coi (2020)
516 | 2 | 20 | coffee ground-based |  |  |  |  | 54.78 | 6.93 | 35.97 | 3.32 | 0.04 | 0.303 | 600 | 5 |  | 200 |  |  |  |  | 83.88 | 1.63 | 5.3 | 3.27 | 0.12 | 750 | 0.0003 |  | K2CO3 | Chemical | Non | 100 | Non | 600 | N2 | 300 | Non | 25 | 0.28125 | 2.0822 | kim, coi (2020)
517 | 2 | 20 | coffee ground-based |  |  |  |  | 54.78 | 6.93 | 35.97 | 3.32 | 0.04 | 0.303 | 600 | 5 |  | 200 |  |  |  |  | 83.88 | 1.63 | 5.3 | 3.27 | 0.12 | 750 | 0.0003 |  | K2CO3 | Chemical | Non | 100 | Non | 600 | N2 | 300 | Non | 25 | 0.31573 | 2.1968 | kim, coi (2020)
518 | 2 | 20 | coffee ground-based |  |  |  |  | 54.78 | 6.93 | 35.97 | 3.32 | 0.04 | 0.303 | 600 | 5 |  | 200 |  |  |  |  | 83.88 | 1.63 | 5.3 | 3.27 | 0.12 | 750 | 0.0003 |  | K2CO3 | Chemical | Non | 100 | Non | 600 | N2 | 300 | Non | 25 | 0.35668 | 2.3248 | kim, coi (2020)
519 | 2 | 20 | coffee ground-based |  |  |  |  | 54.78 | 6.93 | 35.97 | 3.32 | 0.04 | 0.303 | 600 | 5 |  | 200 |  |  |  |  | 83.88 | 1.63 | 5.3 | 3.27 | 0.12 | 750 | 0.0003 |  | K2CO3 | Chemical | Non | 100 | Non | 600 | N2 | 300 | Non | 25 | 0.39763 | 2.4596 | kim, coi (2020)
520 | 2 | 20 | coffee ground-based |  |  |  |  | 54.78 | 6.93 | 35.97 | 3.32 | 0.04 | 0.303 | 600 | 5 |  | 200 |  |  |  |  | 83.88 | 1.63 | 5.3 | 3.27 | 0.12 | 750 | 0.0003 |  | K2CO3 | Chemical | Non | 100 | Non | 600 | N2 | 300 | Non | 25 | 0.43319 | 2.5606 | kim, coi (2020)
521 | 2 | 20 | coffee ground-based |  |  |  |  | 54.78 | 6.93 | 35.97 | 3.32 | 0.04 | 0.303 | 600 | 5 |  | 200 |  |  |  |  | 83.88 | 1.63 | 5.3 | 3.27 | 0.12 | 750 | 0.0003 |  | K2CO3 | Chemical | Non | 100 | Non | 600 | N2 | 300 | Non | 25 | 0.47198 | 2.6617 | kim, coi (2020)
522 | 2 | 20 | coffee ground-based |  |  |  |  | 54.78 | 6.93 | 35.97 | 3.32 | 0.04 | 0.303 | 600 | 5 |  | 200 |  |  |  |  | 83.88 | 1.63 | 5.3 | 3.27 | 0.12 | 750 | 0.0003 |  | K2CO3 | Chemical | Non | 100 | Non | 600 | N2 | 300 | Non | 25 | 0.51185 | 2.7493 | kim, coi (2020)
523 | 2 | 20 | coffee ground-based |  |  |  |  | 54.78 | 6.93 | 35.97 | 3.32 | 0.04 | 0.303 | 600 | 5 |  | 200 |  |  |  |  | 83.88 | 1.63 | 5.3 | 3.27 | 0.12 | 750 | 0.0003 |  | K2CO3 | Chemical | Non | 100 | Non | 600 | N2 | 300 | Non | 25 | 0.54957 | 2.8504 | kim, coi (2020)
524 | 2 | 20 | coffee ground-based |  |  |  |  | 54.78 | 6.93 | 35.97 | 3.32 | 0.04 | 0.303 | 600 | 5 |  | 200 |  |  |  |  | 83.88 | 1.63 | 5.3 | 3.27 | 0.12 | 750 | 0.0003 |  | K2CO3 | Chemical | Non | 100 | Non | 600 | N2 | 300 | Non | 25 | 0.58621 | 2.9313 | kim, coi (2020)
525 | 2 | 20 | coffee ground-based |  |  |  |  | 54.78 | 6.93 | 35.97 | 3.32 | 0.04 | 0.303 | 600 | 5 |  | 200 |  |  |  |  | 83.88 | 1.63 | 5.3 | 3.27 | 0.12 | 750 | 0.0003 |  | K2CO3 | Chemical | Non | 100 | Non | 600 | N2 | 300 | Non | 25 | 0.62608 | 3.0121 | kim, coi (2020)
526 | 2 | 20 | coffee ground-based |  |  |  |  | 54.78 | 6.93 | 35.97 | 3.32 | 0.04 | 0.303 | 600 | 5 |  | 200 |  |  |  |  | 83.88 | 1.63 | 5.3 | 3.27 | 0.12 | 750 | 0.0003 |  | K2CO3 | Chemical | Non | 100 | Non | 600 | N2 | 300 | Non | 25 | 0.66164 | 3.093 | kim, coi (2020)
527 | 2 | 20 | coffee ground-based |  |  |  |  | 54.78 | 6.93 | 35.97 | 3.32 | 0.04 | 0.303 | 600 | 5 |  | 200 |  |  |  |  | 83.88 | 1.63 | 5.3 | 3.27 | 0.12 | 750 | 0.0003 |  | K2CO3 | Chemical | Non | 100 | Non | 600 | N2 | 300 | Non | 25 | 0.70043 | 3.1604 | kim, coi (2020)
528 | 2 | 20 | coffee ground-based |  |  |  |  | 54.78 | 6.93 | 35.97 | 3.32 | 0.04 | 0.303 | 600 | 5 |  | 200 |  |  |  |  | 83.88 | 1.63 | 5.3 | 3.27 | 0.12 | 750 | 0.0003 |  | K2CO3 | Chemical | Non | 100 | Non | 600 | N2 | 300 | Non | 25 | 0.73922 | 3.2412 | kim, coi (2020)
529 | 2 | 20 | coffee ground-based |  |  |  |  | 54.78 | 6.93 | 35.97 | 3.32 | 0.04 | 0.303 | 600 | 5 |  | 200 |  |  |  |  | 83.88 | 1.63 | 5.3 | 3.27 | 0.12 | 750 | 0.0003 |  | K2CO3 | Chemical | Non | 100 | Non | 600 | N2 | 300 | Non | 25 | 0.77802 | 3.3154 | kim, coi (2020)
530 | 2 | 20 | coffee ground-based |  |  |  |  | 54.78 | 6.93 | 35.97 | 3.32 | 0.04 | 0.303 | 600 | 5 |  | 200 |  |  |  |  | 83.88 | 1.63 | 5.3 | 3.27 | 0.12 | 750 | 0.0003 |  | K2CO3 | Chemical | Non | 100 | Non | 600 | N2 | 300 | Non | 25 | 0.81466 | 3.3827 | kim, coi (2020)
531 | 2 | 20 | coffee ground-based |  |  |  |  | 54.78 | 6.93 | 35.97 | 3.32 | 0.04 | 0.303 | 600 | 5 |  | 200 |  |  |  |  | 83.88 | 1.63 | 5.3 | 3.27 | 0.12 | 750 | 0.0003 |  | K2CO3 | Chemical | Non | 100 | Non | 600 | N2 | 300 | Non | 25 | 0.8556 | 3.4434 | kim, coi (2020)
532 | 2 | 20 | coffee ground-based |  |  |  |  | 54.78 | 6.93 | 35.97 | 3.32 | 0.04 | 0.303 | 600 | 5 |  | 200 |  |  |  |  | 83.88 | 1.63 | 5.3 | 3.27 | 0.12 | 750 | 0.0003 |  | K2CO3 | Chemical | Non | 100 | Non | 600 | N2 | 300 | Non | 25 | 0.89116 | 3.4906 | kim, coi (2020)
533 | 2 | 20 | coffee ground-based |  |  |  |  | 54.78 | 6.93 | 35.97 | 3.32 | 0.04 | 0.303 | 600 | 5 |  | 200 |  |  |  |  | 83.88 | 1.63 | 5.3 | 3.27 | 0.12 | 750 | 0.0003 |  | K2CO3 | Chemical | Non | 100 | Non | 600 | N2 | 300 | Non | 25 | 0.92996 | 3.5445 | kim, coi (2020)
534 | 2 | 20 | coffee ground-based |  |  |  |  | 54.78 | 6.93 | 35.97 | 3.32 | 0.04 | 0.303 | 600 | 5 |  | 200 |  |  |  |  | 83.88 | 1.63 | 5.3 | 3.27 | 0.12 | 750 | 0.0003 |  | K2CO3 | Chemical | Non | 100 | Non | 600 | N2 | 300 | Non | 25 | 0.96875 | 3.5782 | kim, coi (2020)
535 | 2 | 20 | coffee ground-based |  |  |  |  | 54.78 | 6.93 | 35.97 | 3.32 | 0.04 | 0.303 | 600 | 5 |  | 200 |  |  |  |  | 83.88 | 1.63 | 5.3 | 3.27 | 0.12 | 750 | 0.0003 |  | K2CO3 | Chemical | Non | 100 | Non | 600 | N2 | 300 | Non | 25 | 1 | 3.6388 | kim, coi (2020)
536 | 2 | 21 | coffee ground-based |  |  |  |  | 54.78 | 6.93 | 35.97 | 3.32 | 0.04 | 0.303 | 700 | 5 |  | 200 |  |  |  |  | 87.56 | 1.06 | 0.23 | 1.87 | 0.11 | 1259 | 0.00052 |  | K2CO3 | Chemical | Non | 100 | Non | 700 | N2 | 60 | Non | 25 | 0.011853 | 0.18194 | kim, coi (2020)
537 | 2 | 21 | coffee ground-based |  |  |  |  | 54.78 | 6.93 | 35.97 | 3.32 | 0.04 | 0.303 | 700 | 5 |  | 200 |  |  |  |  | 87.56 | 1.06 | 0.23 | 1.87 | 0.11 | 1259 | 0.00052 |  | K2CO3 | Chemical | Non | 100 | Non | 700 | N2 | 60 | Non | 25 | 0.05819 | 0.58625 | kim, coi (2020)
538 | 2 | 21 | coffee ground-based |  |  |  |  | 54.78 | 6.93 | 35.97 | 3.32 | 0.04 | 0.303 | 700 | 5 |  | 200 |  |  |  |  | 87.56 | 1.06 | 0.23 | 1.87 | 0.11 | 1259 | 0.00052 |  | K2CO3 | Chemical | Non | 100 | Non | 700 | N2 | 60 | Non | 25 | 0.085129 | 0.90296 | kim, coi (2020)
539 | 2 | 21 | coffee ground-based |  |  |  |  | 54.78 | 6.93 | 35.97 | 3.32 | 0.04 | 0.303 | 700 | 5 |  | 200 |  |  |  |  | 87.56 | 1.06 | 0.23 | 1.87 | 0.11 | 1259 | 0.00052 |  | K2CO3 | Chemical | Non | 100 | Non | 700 | N2 | 60 | Non | 25 | 0.12608 | 1.1927 | kim, coi (2020)
540 | 2 | 21 | coffee ground-based |  |  |  |  | 54.78 | 6.93 | 35.97 | 3.32 | 0.04 | 0.303 | 700 | 5 |  | 200 |  |  |  |  | 87.56 | 1.06 | 0.23 | 1.87 | 0.11 | 1259 | 0.00052 |  | K2CO3 | Chemical | Non | 100 | Non | 700 | N2 | 60 | Non | 25 | 0.14871 | 1.3544 | kim, coi (2020)
541 | 2 | 21 | coffee ground-based |  |  |  |  | 54.78 | 6.93 | 35.97 | 3.32 | 0.04 | 0.303 | 700 | 5 |  | 200 |  |  |  |  | 87.56 | 1.06 | 0.23 | 1.87 | 0.11 | 1259 | 0.00052 |  | K2CO3 | Chemical | Non | 100 | Non | 700 | N2 | 60 | Non | 25 | 0.16595 | 1.4488 | kim, coi (2020)
542 | 2 | 21 | coffee ground-based |  |  |  |  | 54.78 | 6.93 | 35.97 | 3.32 | 0.04 | 0.303 | 700 | 5 |  | 200 |  |  |  |  | 87.56 | 1.06 | 0.23 | 1.87 | 0.11 | 1259 | 0.00052 |  | K2CO3 | Chemical | Non | 100 | Non | 700 | N2 | 60 | Non | 25 | 0.20366 | 1.6846 | kim, coi (2020)
543 | 2 | 21 | coffee ground-based |  |  |  |  | 54.78 | 6.93 | 35.97 | 3.32 | 0.04 | 0.303 | 700 | 5 |  | 200 |  |  |  |  | 87.56 | 1.06 | 0.23 | 1.87 | 0.11 | 1259 | 0.00052 |  | K2CO3 | Chemical | Non | 100 | Non | 700 | N2 | 60 | Non | 25 | 0.24353 | 1.8935 | kim, coi (2020)
544 | 2 | 21 | coffee ground-based |  |  |  |  | 54.78 | 6.93 | 35.97 | 3.32 | 0.04 | 0.303 | 700 | 5 |  | 200 |  |  |  |  | 87.56 | 1.06 | 0.23 | 1.87 | 0.11 | 1259 | 0.00052 |  | K2CO3 | Chemical | Non | 100 | Non | 700 | N2 | 60 | Non | 25 | 0.28125 | 2.0755 | kim, coi (2020)
545 | 2 | 21 | coffee ground-based |  |  |  |  | 54.78 | 6.93 | 35.97 | 3.32 | 0.04 | 0.303 | 700 | 5 |  | 200 |  |  |  |  | 87.56 | 1.06 | 0.23 | 1.87 | 0.11 | 1259 | 0.00052 |  | K2CO3 | Chemical | Non | 100 | Non | 700 | N2 | 60 | Non | 25 | 0.31573 | 2.2709 | kim, coi (2020)
546 | 2 | 21 | coffee ground-based |  |  |  |  | 54.78 | 6.93 | 35.97 | 3.32 | 0.04 | 0.303 | 700 | 5 |  | 200 |  |  |  |  | 87.56 | 1.06 | 0.23 | 1.87 | 0.11 | 1259 | 0.00052 |  | K2CO3 | Chemical | Non | 100 | Non | 700 | N2 | 60 | Non | 25 | 0.35668 | 2.4326 | kim, coi (2020)
547 | 2 | 21 | coffee ground-based |  |  |  |  | 54.78 | 6.93 | 35.97 | 3.32 | 0.04 | 0.303 | 700 | 5 |  | 200 |  |  |  |  | 87.56 | 1.06 | 0.23 | 1.87 | 0.11 | 1259 | 0.00052 |  | K2CO3 | Chemical | Non | 100 | Non | 700 | N2 | 60 | Non | 25 | 0.39763 | 2.5809 | kim, coi (2020)
548 | 2 | 21 | coffee ground-based |  |  |  |  | 54.78 | 6.93 | 35.97 | 3.32 | 0.04 | 0.303 | 700 | 5 |  | 200 |  |  |  |  | 87.56 | 1.06 | 0.23 | 1.87 | 0.11 | 1259 | 0.00052 |  | K2CO3 | Chemical | Non | 100 | Non | 700 | N2 | 60 | Non | 25 | 0.43319 | 2.7156 | kim, coi (2020)
549 | 2 | 21 | coffee ground-based |  |  |  |  | 54.78 | 6.93 | 35.97 | 3.32 | 0.04 | 0.303 | 700 | 5 |  | 200 |  |  |  |  | 87.56 | 1.06 | 0.23 | 1.87 | 0.11 | 1259 | 0.00052 |  | K2CO3 | Chemical | Non | 100 | Non | 700 | N2 | 60 | Non | 25 | 0.47198 | 2.8437 | kim, coi (2020)
550 | 2 | 21 | coffee ground-based |  |  |  |  | 54.78 | 6.93 | 35.97 | 3.32 | 0.04 | 0.303 | 700 | 5 |  | 200 |  |  |  |  | 87.56 | 1.06 | 0.23 | 1.87 | 0.11 | 1259 | 0.00052 |  | K2CO3 | Chemical | Non | 100 | Non | 700 | N2 | 60 | Non | 25 | 0.51185 | 2.9919 | kim, coi (2020)
551 | 2 | 21 | coffee ground-based |  |  |  |  | 54.78 | 6.93 | 35.97 | 3.32 | 0.04 | 0.303 | 700 | 5 |  | 200 |  |  |  |  | 87.56 | 1.06 | 0.23 | 1.87 | 0.11 | 1259 | 0.00052 |  | K2CO3 | Chemical | Non | 100 | Non | 700 | N2 | 60 | Non | 25 | 0.54957 | 3.1199 | kim, coi (2020)
552 | 2 | 21 | coffee ground-based |  |  |  |  | 54.78 | 6.93 | 35.97 | 3.32 | 0.04 | 0.303 | 700 | 5 |  | 200 |  |  |  |  | 87.56 | 1.06 | 0.23 | 1.87 | 0.11 | 1259 | 0.00052 |  | K2CO3 | Chemical | Non | 100 | Non | 700 | N2 | 60 | Non | 25 | 0.58621 | 3.221 | kim, coi (2020)
553 | 2 | 21 | coffee ground-based |  |  |  |  | 54.78 | 6.93 | 35.97 | 3.32 | 0.04 | 0.303 | 700 | 5 |  | 200 |  |  |  |  | 87.56 | 1.06 | 0.23 | 1.87 | 0.11 | 1259 | 0.00052 |  | K2CO3 | Chemical | Non | 100 | Non | 700 | N2 | 60 | Non | 25 | 0.62608 | 3.3558 | kim, coi (2020)
554 | 2 | 21 | coffee ground-based |  |  |  |  | 54.78 | 6.93 | 35.97 | 3.32 | 0.04 | 0.303 | 700 | 5 |  | 200 |  |  |  |  | 87.56 | 1.06 | 0.23 | 1.87 | 0.11 | 1259 | 0.00052 |  | K2CO3 | Chemical | Non | 100 | Non | 700 | N2 | 60 | Non | 25 | 0.66164 | 3.4569 | kim, coi (2020)
555 | 2 | 21 | coffee ground-based |  |  |  |  | 54.78 | 6.93 | 35.97 | 3.32 | 0.04 | 0.303 | 700 | 5 |  | 200 |  |  |  |  | 87.56 | 1.06 | 0.23 | 1.87 | 0.11 | 1259 | 0.00052 |  | K2CO3 | Chemical | Non | 100 | Non | 700 | N2 | 60 | Non | 25 | 0.70043 | 3.5647 | kim, coi (2020)
556 | 2 | 21 | coffee ground-based |  |  |  |  | 54.78 | 6.93 | 35.97 | 3.32 | 0.04 | 0.303 | 700 | 5 |  | 200 |  |  |  |  | 87.56 | 1.06 | 0.23 | 1.87 | 0.11 | 1259 | 0.00052 |  | K2CO3 | Chemical | Non | 100 | Non | 700 | N2 | 60 | Non | 25 | 0.73922 | 3.6792 | kim, coi (2020)
557 | 2 | 21 | coffee ground-based |  |  |  |  | 54.78 | 6.93 | 35.97 | 3.32 | 0.04 | 0.303 | 700 | 5 |  | 200 |  |  |  |  | 87.56 | 1.06 | 0.23 | 1.87 | 0.11 | 1259 | 0.00052 |  | K2CO3 | Chemical | Non | 100 | Non | 700 | N2 | 60 | Non | 25 | 0.77802 | 3.7803 | kim, coi (2020)
558 | 2 | 21 | coffee ground-based |  |  |  |  | 54.78 | 6.93 | 35.97 | 3.32 | 0.04 | 0.303 | 700 | 5 |  | 200 |  |  |  |  | 87.56 | 1.06 | 0.23 | 1.87 | 0.11 | 1259 | 0.00052 |  | K2CO3 | Chemical | Non | 100 | Non | 700 | N2 | 60 | Non | 25 | 0.81466 | 3.8814 | kim, coi (2020)
559 | 2 | 21 | coffee ground-based |  |  |  |  | 54.78 | 6.93 | 35.97 | 3.32 | 0.04 | 0.303 | 700 | 5 |  | 200 |  |  |  |  | 87.56 | 1.06 | 0.23 | 1.87 | 0.11 | 1259 | 0.00052 |  | K2CO3 | Chemical | Non | 100 | Non | 700 | N2 | 60 | Non | 25 | 0.8556 | 3.9757 | kim, coi (2020)
560 | 2 | 21 | coffee ground-based |  |  |  |  | 54.78 | 6.93 | 35.97 | 3.32 | 0.04 | 0.303 | 700 | 5 |  | 200 |  |  |  |  | 87.56 | 1.06 | 0.23 | 1.87 | 0.11 | 1259 | 0.00052 |  | K2CO3 | Chemical | Non | 100 | Non | 700 | N2 | 60 | Non | 25 | 0.89116 | 4.0836 | kim, coi (2020)
561 | 2 | 21 | coffee ground-based |  |  |  |  | 54.78 | 6.93 | 35.97 | 3.32 | 0.04 | 0.303 | 700 | 5 |  | 200 |  |  |  |  | 87.56 | 1.06 | 0.23 | 1.87 | 0.11 | 1259 | 0.00052 |  | K2CO3 | Chemical | Non | 100 | Non | 700 | N2 | 60 | Non | 25 | 0.92996 | 4.1644 | kim, coi (2020)
562 | 2 | 21 | coffee ground-based |  |  |  |  | 54.78 | 6.93 | 35.97 | 3.32 | 0.04 | 0.303 | 700 | 5 |  | 200 |  |  |  |  | 87.56 | 1.06 | 0.23 | 1.87 | 0.11 | 1259 | 0.00052 |  | K2CO3 | Chemical | Non | 100 | Non | 700 | N2 | 60 | Non | 25 | 0.96875 | 4.2588 | kim, coi (2020)
563 | 2 | 21 | coffee ground-based |  |  |  |  | 54.78 | 6.93 | 35.97 | 3.32 | 0.04 | 0.303 | 700 | 5 |  | 200 |  |  |  |  | 87.56 | 1.06 | 0.23 | 1.87 | 0.11 | 1259 | 0.00052 |  | K2CO3 | Chemical | Non | 100 | Non | 700 | N2 | 60 | Non | 25 | 1 | 4.3329 | kim, coi (2020)
564 | 2 | 22 | coffee ground-based |  |  |  |  | 54.78 | 6.93 | 35.97 | 3.32 | 0.04 | 0.303 | 700 | 5 |  | 200 |  |  |  |  | 91.62 | 0.8 | 0 | 1.67 | 0.1 | 1476 | 0.00061 |  | K2CO3 | Chemical | Non | 100 | Non | 700 | N2 | 300 | Non | 25 | 0.011853 | 0.16846 | kim, coi (2020)
565 | 2 | 22 | coffee ground-based |  |  |  |  | 54.78 | 6.93 | 35.97 | 3.32 | 0.04 | 0.303 | 700 | 5 |  | 200 |  |  |  |  | 91.62 | 0.8 | 0 | 1.67 | 0.1 | 1476 | 0.00061 |  | K2CO3 | Chemical | Non | 100 | Non | 700 | N2 | 300 | Non | 25 | 0.05819 | 0.50539 | kim, coi (2020)
566 | 2 | 22 | coffee ground-based |  |  |  |  | 54.78 | 6.93 | 35.97 | 3.32 | 0.04 | 0.303 | 700 | 5 |  | 200 |  |  |  |  | 91.62 | 0.8 | 0 | 1.67 | 0.1 | 1476 | 0.00061 |  | K2CO3 | Chemical | Non | 100 | Non | 700 | N2 | 300 | Non | 25 | 0.085129 | 0.84232 | kim, coi (2020)
567 | 2 | 22 | coffee ground-based |  |  |  |  | 54.78 | 6.93 | 35.97 | 3.32 | 0.04 | 0.303 | 700 | 5 |  | 200 |  |  |  |  | 91.62 | 0.8 | 0 | 1.67 | 0.1 | 1476 | 0.00061 |  | K2CO3 | Chemical | Non | 100 | Non | 700 | N2 | 300 | Non | 25 | 0.12608 | 1.1253 | kim, coi (2020)
568 | 2 | 22 | coffee ground-based |  |  |  |  | 54.78 | 6.93 | 35.97 | 3.32 | 0.04 | 0.303 | 700 | 5 |  | 200 |  |  |  |  | 91.62 | 0.8 | 0 | 1.67 | 0.1 | 1476 | 0.00061 |  | K2CO3 | Chemical | Non | 100 | Non | 700 | N2 | 300 | Non | 25 | 0.14871 | 1.2871 | kim, coi (2020)
569 | 2 | 22 | coffee ground-based |  |  |  |  | 54.78 | 6.93 | 35.97 | 3.32 | 0.04 | 0.303 | 700 | 5 |  | 200 |  |  |  |  | 91.62 | 0.8 | 0 | 1.67 | 0.1 | 1476 | 0.00061 |  | K2CO3 | Chemical | Non | 100 | Non | 700 | N2 | 300 | Non | 25 | 0.16595 | 1.3814 | kim, coi (2020)
570 | 2 | 22 | coffee ground-based |  |  |  |  | 54.78 | 6.93 | 35.97 | 3.32 | 0.04 | 0.303 | 700 | 5 |  | 200 |  |  |  |  | 91.62 | 0.8 | 0 | 1.67 | 0.1 | 1476 | 0.00061 |  | K2CO3 | Chemical | Non | 100 | Non | 700 | N2 | 300 | Non | 25 | 0.20366 | 1.6173 | kim, coi (2020)
571 | 2 | 22 | coffee ground-based |  |  |  |  | 54.78 | 6.93 | 35.97 | 3.32 | 0.04 | 0.303 | 700 | 5 |  | 200 |  |  |  |  | 91.62 | 0.8 | 0 | 1.67 | 0.1 | 1476 | 0.00061 |  | K2CO3 | Chemical | Non | 100 | Non | 700 | N2 | 300 | Non | 25 | 0.24353 | 1.8261 | kim, coi (2020)
572 | 2 | 22 | coffee ground-based |  |  |  |  | 54.78 | 6.93 | 35.97 | 3.32 | 0.04 | 0.303 | 700 | 5 |  | 200 |  |  |  |  | 91.62 | 0.8 | 0 | 1.67 | 0.1 | 1476 | 0.00061 |  | K2CO3 | Chemical | Non | 100 | Non | 700 | N2 | 300 | Non | 25 | 0.28125 | 2.0283 | kim, coi (2020)
573 | 2 | 22 | coffee ground-based |  |  |  |  | 54.78 | 6.93 | 35.97 | 3.32 | 0.04 | 0.303 | 700 | 5 |  | 200 |  |  |  |  | 91.62 | 0.8 | 0 | 1.67 | 0.1 | 1476 | 0.00061 |  | K2CO3 | Chemical | Non | 100 | Non | 700 | N2 | 300 | Non | 25 | 0.31573 | 2.2035 | kim, coi (2020)
574 | 2 | 22 | coffee ground-based |  |  |  |  | 54.78 | 6.93 | 35.97 | 3.32 | 0.04 | 0.303 | 700 | 5 |  | 200 |  |  |  |  | 91.62 | 0.8 | 0 | 1.67 | 0.1 | 1476 | 0.00061 |  | K2CO3 | Chemical | Non | 100 | Non | 700 | N2 | 300 | Non | 25 | 0.35668 | 2.3922 | kim, coi (2020)
575 | 2 | 22 | coffee ground-based |  |  |  |  | 54.78 | 6.93 | 35.97 | 3.32 | 0.04 | 0.303 | 700 | 5 |  | 200 |  |  |  |  | 91.62 | 0.8 | 0 | 1.67 | 0.1 | 1476 | 0.00061 |  | K2CO3 | Chemical | Non | 100 | Non | 700 | N2 | 300 | Non | 25 | 0.39763 | 2.5539 | kim, coi (2020)
576 | 2 | 22 | coffee ground-based |  |  |  |  | 54.78 | 6.93 | 35.97 | 3.32 | 0.04 | 0.303 | 700 | 5 |  | 200 |  |  |  |  | 91.62 | 0.8 | 0 | 1.67 | 0.1 | 1476 | 0.00061 |  | K2CO3 | Chemical | Non | 100 | Non | 700 | N2 | 300 | Non | 25 | 0.43319 | 2.7291 | kim, coi (2020)
577 | 2 | 22 | coffee ground-based |  |  |  |  | 54.78 | 6.93 | 35.97 | 3.32 | 0.04 | 0.303 | 700 | 5 |  | 200 |  |  |  |  | 91.62 | 0.8 | 0 | 1.67 | 0.1 | 1476 | 0.00061 |  | K2CO3 | Chemical | Non | 100 | Non | 700 | N2 | 300 | Non | 25 | 0.47198 | 2.8908 | kim, coi (2020)
578 | 2 | 22 | coffee ground-based |  |  |  |  | 54.78 | 6.93 | 35.97 | 3.32 | 0.04 | 0.303 | 700 | 5 |  | 200 |  |  |  |  | 91.62 | 0.8 | 0 | 1.67 | 0.1 | 1476 | 0.00061 |  | K2CO3 | Chemical | Non | 100 | Non | 700 | N2 | 300 | Non | 25 | 0.51185 | 3.0189 | kim, coi (2020)
579 | 2 | 22 | coffee ground-based |  |  |  |  | 54.78 | 6.93 | 35.97 | 3.32 | 0.04 | 0.303 | 700 | 5 |  | 200 |  |  |  |  | 91.62 | 0.8 | 0 | 1.67 | 0.1 | 1476 | 0.00061 |  | K2CO3 | Chemical | Non | 100 | Non | 700 | N2 | 300 | Non | 25 | 0.54957 | 3.1671 | kim, coi (2020)
580 | 2 | 22 | coffee ground-based |  |  |  |  | 54.78 | 6.93 | 35.97 | 3.32 | 0.04 | 0.303 | 700 | 5 |  | 200 |  |  |  |  | 91.62 | 0.8 | 0 | 1.67 | 0.1 | 1476 | 0.00061 |  | K2CO3 | Chemical | Non | 100 | Non | 700 | N2 | 300 | Non | 25 | 0.58621 | 3.3154 | kim, coi (2020)
581 | 2 | 22 | coffee ground-based |  |  |  |  | 54.78 | 6.93 | 35.97 | 3.32 | 0.04 | 0.303 | 700 | 5 |  | 200 |  |  |  |  | 91.62 | 0.8 | 0 | 1.67 | 0.1 | 1476 | 0.00061 |  | K2CO3 | Chemical | Non | 100 | Non | 700 | N2 | 300 | Non | 25 | 0.62608 | 3.4434 | kim, coi (2020)
582 | 2 | 22 | coffee ground-based |  |  |  |  | 54.78 | 6.93 | 35.97 | 3.32 | 0.04 | 0.303 | 700 | 5 |  | 200 |  |  |  |  | 91.62 | 0.8 | 0 | 1.67 | 0.1 | 1476 | 0.00061 |  | K2CO3 | Chemical | Non | 100 | Non | 700 | N2 | 300 | Non | 25 | 0.66164 | 3.5647 | kim, coi (2020)
583 | 2 | 22 | coffee ground-based |  |  |  |  | 54.78 | 6.93 | 35.97 | 3.32 | 0.04 | 0.303 | 700 | 5 |  | 200 |  |  |  |  | 91.62 | 0.8 | 0 | 1.67 | 0.1 | 1476 | 0.00061 |  | K2CO3 | Chemical | Non | 100 | Non | 700 | N2 | 300 | Non | 25 | 0.70043 | 3.6995 | kim, coi (2020)
584 | 2 | 22 | coffee ground-based |  |  |  |  | 54.78 | 6.93 | 35.97 | 3.32 | 0.04 | 0.303 | 700 | 5 |  | 200 |  |  |  |  | 91.62 | 0.8 | 0 | 1.67 | 0.1 | 1476 | 0.00061 |  | K2CO3 | Chemical | Non | 100 | Non | 700 | N2 | 300 | Non | 25 | 0.73922 | 3.8073 | kim, coi (2020)
585 | 2 | 22 | coffee ground-based |  |  |  |  | 54.78 | 6.93 | 35.97 | 3.32 | 0.04 | 0.303 | 700 | 5 |  | 200 |  |  |  |  | 91.62 | 0.8 | 0 | 1.67 | 0.1 | 1476 | 0.00061 |  | K2CO3 | Chemical | Non | 100 | Non | 700 | N2 | 300 | Non | 25 | 0.77802 | 3.9151 | kim, coi (2020)
586 | 2 | 22 | coffee ground-based |  |  |  |  | 54.78 | 6.93 | 35.97 | 3.32 | 0.04 | 0.303 | 700 | 5 |  | 200 |  |  |  |  | 91.62 | 0.8 | 0 | 1.67 | 0.1 | 1476 | 0.00061 |  | K2CO3 | Chemical | Non | 100 | Non | 700 | N2 | 300 | Non | 25 | 0.81466 | 4.0296 | kim, coi (2020)
587 | 2 | 22 | coffee ground-based |  |  |  |  | 54.78 | 6.93 | 35.97 | 3.32 | 0.04 | 0.303 | 700 | 5 |  | 200 |  |  |  |  | 91.62 | 0.8 | 0 | 1.67 | 0.1 | 1476 | 0.00061 |  | K2CO3 | Chemical | Non | 100 | Non | 700 | N2 | 300 | Non | 25 | 0.8556 | 4.1509 | kim, coi (2020)
588 | 2 | 22 | coffee ground-based |  |  |  |  | 54.78 | 6.93 | 35.97 | 3.32 | 0.04 | 0.303 | 700 | 5 |  | 200 |  |  |  |  | 91.62 | 0.8 | 0 | 1.67 | 0.1 | 1476 | 0.00061 |  | K2CO3 | Chemical | Non | 100 | Non | 700 | N2 | 300 | Non | 25 | 0.89116 | 4.252 | kim, coi (2020)
589 | 2 | 22 | coffee ground-based |  |  |  |  | 54.78 | 6.93 | 35.97 | 3.32 | 0.04 | 0.303 | 700 | 5 |  | 200 |  |  |  |  | 91.62 | 0.8 | 0 | 1.67 | 0.1 | 1476 | 0.00061 |  | K2CO3 | Chemical | Non | 100 | Non | 700 | N2 | 300 | Non | 25 | 0.92996 | 4.3598 | kim, coi (2020)
590 | 2 | 22 | coffee ground-based |  |  |  |  | 54.78 | 6.93 | 35.97 | 3.32 | 0.04 | 0.303 | 700 | 5 |  | 200 |  |  |  |  | 91.62 | 0.8 | 0 | 1.67 | 0.1 | 1476 | 0.00061 |  | K2CO3 | Chemical | Non | 100 | Non | 700 | N2 | 300 | Non | 25 | 0.96875 | 4.4542 | kim, coi (2020)
591 | 2 | 22 | coffee ground-based |  |  |  |  | 54.78 | 6.93 | 35.97 | 3.32 | 0.04 | 0.303 | 700 | 5 |  | 200 |  |  |  |  | 91.62 | 0.8 | 0 | 1.67 | 0.1 | 1476 | 0.00061 |  | K2CO3 | Chemical | Non | 100 | Non | 700 | N2 | 300 | Non | 25 | 1 | 4.5485 | kim, coi (2020)
592 | 2 | 23 | coffee ground-based |  |  |  |  | 54.78 | 6.93 | 35.97 | 3.32 | 0.04 | 0.303 | 800 | 5 |  | 200 |  |  |  |  | 94.51 | 0.58 | 0 | 1.51 | 0.12 | 1692 | 0.00071 |  | K2CO3 | Chemical | Non | 100 | Non | 800 | N2 | 60 | Non | 25 | 0.011853 | 0.14151 | kim, coi (2020)
593 | 2 | 23 | coffee ground-based |  |  |  |  | 54.78 | 6.93 | 35.97 | 3.32 | 0.04 | 0.303 | 800 | 5 |  | 200 |  |  |  |  | 94.51 | 0.58 | 0 | 1.51 | 0.12 | 1692 | 0.00071 |  | K2CO3 | Chemical | Non | 100 | Non | 800 | N2 | 60 | Non | 25 | 0.05819 | 0.47844 | kim, coi (2020)
594 | 2 | 23 | coffee ground-based |  |  |  |  | 54.78 | 6.93 | 35.97 | 3.32 | 0.04 | 0.303 | 800 | 5 |  | 200 |  |  |  |  | 94.51 | 0.58 | 0 | 1.51 | 0.12 | 1692 | 0.00071 |  | K2CO3 | Chemical | Non | 100 | Non | 800 | N2 | 60 | Non | 25 | 0.085129 | 0.75472 | kim, coi (2020)
595 | 2 | 23 | coffee ground-based |  |  |  |  | 54.78 | 6.93 | 35.97 | 3.32 | 0.04 | 0.303 | 800 | 5 |  | 200 |  |  |  |  | 94.51 | 0.58 | 0 | 1.51 | 0.12 | 1692 | 0.00071 |  | K2CO3 | Chemical | Non | 100 | Non | 800 | N2 | 60 | Non | 25 | 0.12608 | 1.031 | kim, coi (2020)
596 | 2 | 23 | coffee ground-based |  |  |  |  | 54.78 | 6.93 | 35.97 | 3.32 | 0.04 | 0.303 | 800 | 5 |  | 200 |  |  |  |  | 94.51 | 0.58 | 0 | 1.51 | 0.12 | 1692 | 0.00071 |  | K2CO3 | Chemical | Non | 100 | Non | 800 | N2 | 60 | Non | 25 | 0.14871 | 1.1792 | kim, coi (2020)
597 | 2 | 23 | coffee ground-based |  |  |  |  | 54.78 | 6.93 | 35.97 | 3.32 | 0.04 | 0.303 | 800 | 5 |  | 200 |  |  |  |  | 94.51 | 0.58 | 0 | 1.51 | 0.12 | 1692 | 0.00071 |  | K2CO3 | Chemical | Non | 100 | Non | 800 | N2 | 60 | Non | 25 | 0.16595 | 1.2736 | kim, coi (2020)
598 | 2 | 23 | coffee ground-based |  |  |  |  | 54.78 | 6.93 | 35.97 | 3.32 | 0.04 | 0.303 | 800 | 5 |  | 200 |  |  |  |  | 94.51 | 0.58 | 0 | 1.51 | 0.12 | 1692 | 0.00071 |  | K2CO3 | Chemical | Non | 100 | Non | 800 | N2 | 60 | Non | 25 | 0.20366 | 1.496 | kim, coi (2020)
599 | 2 | 23 | coffee ground-based |  |  |  |  | 54.78 | 6.93 | 35.97 | 3.32 | 0.04 | 0.303 | 800 | 5 |  | 200 |  |  |  |  | 94.51 | 0.58 | 0 | 1.51 | 0.12 | 1692 | 0.00071 |  | K2CO3 | Chemical | Non | 100 | Non | 800 | N2 | 60 | Non | 25 | 0.24353 | 1.6981 | kim, coi (2020)
600 | 2 | 23 | coffee ground-based |  |  |  |  | 54.78 | 6.93 | 35.97 | 3.32 | 0.04 | 0.303 | 800 | 5 |  | 200 |  |  |  |  | 94.51 | 0.58 | 0 | 1.51 | 0.12 | 1692 | 0.00071 |  | K2CO3 | Chemical | Non | 100 | Non | 800 | N2 | 60 | Non | 25 | 0.28125 | 1.8868 | kim, coi (2020)
601 | 2 | 23 | coffee ground-based |  |  |  |  | 54.78 | 6.93 | 35.97 | 3.32 | 0.04 | 0.303 | 800 | 5 |  | 200 |  |  |  |  | 94.51 | 0.58 | 0 | 1.51 | 0.12 | 1692 | 0.00071 |  | K2CO3 | Chemical | Non | 100 | Non | 800 | N2 | 60 | Non | 25 | 0.31573 | 2.0822 | kim, coi (2020)
602 | 2 | 23 | coffee ground-based |  |  |  |  | 54.78 | 6.93 | 35.97 | 3.32 | 0.04 | 0.303 | 800 | 5 |  | 200 |  |  |  |  | 94.51 | 0.58 | 0 | 1.51 | 0.12 | 1692 | 0.00071 |  | K2CO3 | Chemical | Non | 100 | Non | 800 | N2 | 60 | Non | 25 | 0.35668 | 2.2507 | kim, coi (2020)
603 | 2 | 23 | coffee ground-based |  |  |  |  | 54.78 | 6.93 | 35.97 | 3.32 | 0.04 | 0.303 | 800 | 5 |  | 200 |  |  |  |  | 94.51 | 0.58 | 0 | 1.51 | 0.12 | 1692 | 0.00071 |  | K2CO3 | Chemical | Non | 100 | Non | 800 | N2 | 60 | Non | 25 | 0.39763 | 2.4259 | kim, coi (2020)
604 | 2 | 23 | coffee ground-based |  |  |  |  | 54.78 | 6.93 | 35.97 | 3.32 | 0.04 | 0.303 | 800 | 5 |  | 200 |  |  |  |  | 94.51 | 0.58 | 0 | 1.51 | 0.12 | 1692 | 0.00071 |  | K2CO3 | Chemical | Non | 100 | Non | 800 | N2 | 60 | Non | 25 | 0.43319 | 2.5741 | kim, coi (2020)
605 | 2 | 23 | coffee ground-based |  |  |  |  | 54.78 | 6.93 | 35.97 | 3.32 | 0.04 | 0.303 | 800 | 5 |  | 200 |  |  |  |  | 94.51 | 0.58 | 0 | 1.51 | 0.12 | 1692 | 0.00071 |  | K2CO3 | Chemical | Non | 100 | Non | 800 | N2 | 60 | Non | 25 | 0.47198 | 2.7426 | kim, coi (2020)
606 | 2 | 23 | coffee ground-based |  |  |  |  | 54.78 | 6.93 | 35.97 | 3.32 | 0.04 | 0.303 | 800 | 5 |  | 200 |  |  |  |  | 94.51 | 0.58 | 0 | 1.51 | 0.12 | 1692 | 0.00071 |  | K2CO3 | Chemical | Non | 100 | Non | 800 | N2 | 60 | Non | 25 | 0.51185 | 2.8976 | kim, coi (2020)
607 | 2 | 23 | coffee ground-based |  |  |  |  | 54.78 | 6.93 | 35.97 | 3.32 | 0.04 | 0.303 | 800 | 5 |  | 200 |  |  |  |  | 94.51 | 0.58 | 0 | 1.51 | 0.12 | 1692 | 0.00071 |  | K2CO3 | Chemical | Non | 100 | Non | 800 | N2 | 60 | Non | 25 | 0.54957 | 3.0256 | kim, coi (2020)
608 | 2 | 23 | coffee ground-based |  |  |  |  | 54.78 | 6.93 | 35.97 | 3.32 | 0.04 | 0.303 | 800 | 5 |  | 200 |  |  |  |  | 94.51 | 0.58 | 0 | 1.51 | 0.12 | 1692 | 0.00071 |  | K2CO3 | Chemical | Non | 100 | Non | 800 | N2 | 60 | Non | 25 | 0.58621 | 3.1671 | kim, coi (2020)
609 | 2 | 23 | coffee ground-based |  |  |  |  | 54.78 | 6.93 | 35.97 | 3.32 | 0.04 | 0.303 | 800 | 5 |  | 200 |  |  |  |  | 94.51 | 0.58 | 0 | 1.51 | 0.12 | 1692 | 0.00071 |  | K2CO3 | Chemical | Non | 100 | Non | 800 | N2 | 60 | Non | 25 | 0.62608 | 3.3086 | kim, coi (2020)
610 | 2 | 23 | coffee ground-based |  |  |  |  | 54.78 | 6.93 | 35.97 | 3.32 | 0.04 | 0.303 | 800 | 5 |  | 200 |  |  |  |  | 94.51 | 0.58 | 0 | 1.51 | 0.12 | 1692 | 0.00071 |  | K2CO3 | Chemical | Non | 100 | Non | 800 | N2 | 60 | Non | 25 | 0.66164 | 3.4434 | kim, coi (2020)
611 | 2 | 23 | coffee ground-based |  |  |  |  | 54.78 | 6.93 | 35.97 | 3.32 | 0.04 | 0.303 | 800 | 5 |  | 200 |  |  |  |  | 94.51 | 0.58 | 0 | 1.51 | 0.12 | 1692 | 0.00071 |  | K2CO3 | Chemical | Non | 100 | Non | 800 | N2 | 60 | Non | 25 | 0.70043 | 3.5512 | kim, coi (2020)
612 | 2 | 23 | coffee ground-based |  |  |  |  | 54.78 | 6.93 | 35.97 | 3.32 | 0.04 | 0.303 | 800 | 5 |  | 200 |  |  |  |  | 94.51 | 0.58 | 0 | 1.51 | 0.12 | 1692 | 0.00071 |  | K2CO3 | Chemical | Non | 100 | Non | 800 | N2 | 60 | Non | 25 | 0.73922 | 3.686 | kim, coi (2020)
613 | 2 | 23 | coffee ground-based |  |  |  |  | 54.78 | 6.93 | 35.97 | 3.32 | 0.04 | 0.303 | 800 | 5 |  | 200 |  |  |  |  | 94.51 | 0.58 | 0 | 1.51 | 0.12 | 1692 | 0.00071 |  | K2CO3 | Chemical | Non | 100 | Non | 800 | N2 | 60 | Non | 25 | 0.77802 | 3.8073 | kim, coi (2020)
614 | 2 | 23 | coffee ground-based |  |  |  |  | 54.78 | 6.93 | 35.97 | 3.32 | 0.04 | 0.303 | 800 | 5 |  | 200 |  |  |  |  | 94.51 | 0.58 | 0 | 1.51 | 0.12 | 1692 | 0.00071 |  | K2CO3 | Chemical | Non | 100 | Non | 800 | N2 | 60 | Non | 25 | 0.81466 | 3.9151 | kim, coi (2020)
615 | 2 | 23 | coffee ground-based |  |  |  |  | 54.78 | 6.93 | 35.97 | 3.32 | 0.04 | 0.303 | 800 | 5 |  | 200 |  |  |  |  | 94.51 | 0.58 | 0 | 1.51 | 0.12 | 1692 | 0.00071 |  | K2CO3 | Chemical | Non | 100 | Non | 800 | N2 | 60 | Non | 25 | 0.8556 | 4.0364 | kim, coi (2020)
616 | 2 | 23 | coffee ground-based |  |  |  |  | 54.78 | 6.93 | 35.97 | 3.32 | 0.04 | 0.303 | 800 | 5 |  | 200 |  |  |  |  | 94.51 | 0.58 | 0 | 1.51 | 0.12 | 1692 | 0.00071 |  | K2CO3 | Chemical | Non | 100 | Non | 800 | N2 | 60 | Non | 25 | 0.89116 | 4.1509 | kim, coi (2020)
617 | 2 | 23 | coffee ground-based |  |  |  |  | 54.78 | 6.93 | 35.97 | 3.32 | 0.04 | 0.303 | 800 | 5 |  | 200 |  |  |  |  | 94.51 | 0.58 | 0 | 1.51 | 0.12 | 1692 | 0.00071 |  | K2CO3 | Chemical | Non | 100 | Non | 800 | N2 | 60 | Non | 25 | 0.92996 | 4.2588 | kim, coi (2020)
618 | 2 | 23 | coffee ground-based |  |  |  |  | 54.78 | 6.93 | 35.97 | 3.32 | 0.04 | 0.303 | 800 | 5 |  | 200 |  |  |  |  | 94.51 | 0.58 | 0 | 1.51 | 0.12 | 1692 | 0.00071 |  | K2CO3 | Chemical | Non | 100 | Non | 800 | N2 | 60 | Non | 25 | 0.96875 | 4.3598 | kim, coi (2020)
619 | 2 | 23 | coffee ground-based |  |  |  |  | 54.78 | 6.93 | 35.97 | 3.32 | 0.04 | 0.303 | 800 | 5 |  | 200 |  |  |  |  | 94.51 | 0.58 | 0 | 1.51 | 0.12 | 1692 | 0.00071 |  | K2CO3 | Chemical | Non | 100 | Non | 800 | N2 | 60 | Non | 25 | 1 | 4.4609 | kim, coi (2020)
620 | 2 | 24 | coffee ground-based |  |  |  |  | 54.78 | 6.93 | 35.97 | 3.32 | 0.04 | 0.303 | 800 | 5 |  | 200 |  |  |  |  | 82.66 | 0.59 | 0 | 1.55 | 0.17 | 2337 | 0.00115 |  | K2CO3 | Chemical | Non | 100 | Non | 800 | N2 | 300 | Non | 25 | 0.011853 | 0.067385 | kim, coi (2020)
621 | 2 | 24 | coffee ground-based |  |  |  |  | 54.78 | 6.93 | 35.97 | 3.32 | 0.04 | 0.303 | 800 | 5 |  | 200 |  |  |  |  | 82.66 | 0.59 | 0 | 1.55 | 0.17 | 2337 | 0.00115 |  | K2CO3 | Chemical | Non | 100 | Non | 800 | N2 | 300 | Non | 25 | 0.05819 | 0.37062 | kim, coi (2020)
622 | 2 | 24 | coffee ground-based |  |  |  |  | 54.78 | 6.93 | 35.97 | 3.32 | 0.04 | 0.303 | 800 | 5 |  | 200 |  |  |  |  | 82.66 | 0.59 | 0 | 1.55 | 0.17 | 2337 | 0.00115 |  | K2CO3 | Chemical | Non | 100 | Non | 800 | N2 | 300 | Non | 25 | 0.085129 | 0.56604 | kim, coi (2020)
623 | 2 | 24 | coffee ground-based |  |  |  |  | 54.78 | 6.93 | 35.97 | 3.32 | 0.04 | 0.303 | 800 | 5 |  | 200 |  |  |  |  | 82.66 | 0.59 | 0 | 1.55 | 0.17 | 2337 | 0.00115 |  | K2CO3 | Chemical | Non | 100 | Non | 800 | N2 | 300 | Non | 25 | 0.12608 | 0.77493 | kim, coi (2020)
624 | 2 | 24 | coffee ground-based |  |  |  |  | 54.78 | 6.93 | 35.97 | 3.32 | 0.04 | 0.303 | 800 | 5 |  | 200 |  |  |  |  | 82.66 | 0.59 | 0 | 1.55 | 0.17 | 2337 | 0.00115 |  | K2CO3 | Chemical | Non | 100 | Non | 800 | N2 | 300 | Non | 25 | 0.14871 | 0.88949 | kim, coi (2020)
625 | 2 | 24 | coffee ground-based |  |  |  |  | 54.78 | 6.93 | 35.97 | 3.32 | 0.04 | 0.303 | 800 | 5 |  | 200 |  |  |  |  | 82.66 | 0.59 | 0 | 1.55 | 0.17 | 2337 | 0.00115 |  | K2CO3 | Chemical | Non | 100 | Non | 800 | N2 | 300 | Non | 25 | 0.16595 | 0.97035 | kim, coi (2020)
626 | 2 | 24 | coffee ground-based |  |  |  |  | 54.78 | 6.93 | 35.97 | 3.32 | 0.04 | 0.303 | 800 | 5 |  | 200 |  |  |  |  | 82.66 | 0.59 | 0 | 1.55 | 0.17 | 2337 | 0.00115 |  | K2CO3 | Chemical | Non | 100 | Non | 800 | N2 | 300 | Non | 25 | 0.20366 | 1.1456 | kim, coi (2020)
627 | 2 | 24 | coffee ground-based |  |  |  |  | 54.78 | 6.93 | 35.97 | 3.32 | 0.04 | 0.303 | 800 | 5 |  | 200 |  |  |  |  | 82.66 | 0.59 | 0 | 1.55 | 0.17 | 2337 | 0.00115 |  | K2CO3 | Chemical | Non | 100 | Non | 800 | N2 | 300 | Non | 25 | 0.24353 | 1.314 | kim, coi (2020)
628 | 2 | 24 | coffee ground-based |  |  |  |  | 54.78 | 6.93 | 35.97 | 3.32 | 0.04 | 0.303 | 800 | 5 |  | 200 |  |  |  |  | 82.66 | 0.59 | 0 | 1.55 | 0.17 | 2337 | 0.00115 |  | K2CO3 | Chemical | Non | 100 | Non | 800 | N2 | 300 | Non | 25 | 0.28125 | 1.4825 | kim, coi (2020)
629 | 2 | 24 | coffee ground-based |  |  |  |  | 54.78 | 6.93 | 35.97 | 3.32 | 0.04 | 0.303 | 800 | 5 |  | 200 |  |  |  |  | 82.66 | 0.59 | 0 | 1.55 | 0.17 | 2337 | 0.00115 |  | K2CO3 | Chemical | Non | 100 | Non | 800 | N2 | 300 | Non | 25 | 0.31573 | 1.6307 | kim, coi (2020)
630 | 2 | 24 | coffee ground-based |  |  |  |  | 54.78 | 6.93 | 35.97 | 3.32 | 0.04 | 0.303 | 800 | 5 |  | 200 |  |  |  |  | 82.66 | 0.59 | 0 | 1.55 | 0.17 | 2337 | 0.00115 |  | K2CO3 | Chemical | Non | 100 | Non | 800 | N2 | 300 | Non | 25 | 0.35668 | 1.779 | kim, coi (2020)
631 | 2 | 24 | coffee ground-based |  |  |  |  | 54.78 | 6.93 | 35.97 | 3.32 | 0.04 | 0.303 | 800 | 5 |  | 200 |  |  |  |  | 82.66 | 0.59 | 0 | 1.55 | 0.17 | 2337 | 0.00115 |  | K2CO3 | Chemical | Non | 100 | Non | 800 | N2 | 300 | Non | 25 | 0.39763 | 1.9205 | kim, coi (2020)
632 | 2 | 24 | coffee ground-based |  |  |  |  | 54.78 | 6.93 | 35.97 | 3.32 | 0.04 | 0.303 | 800 | 5 |  | 200 |  |  |  |  | 82.66 | 0.59 | 0 | 1.55 | 0.17 | 2337 | 0.00115 |  | K2CO3 | Chemical | Non | 100 | Non | 800 | N2 | 300 | Non | 25 | 0.43319 | 2.0553 | kim, coi (2020)
633 | 2 | 24 | coffee ground-based |  |  |  |  | 54.78 | 6.93 | 35.97 | 3.32 | 0.04 | 0.303 | 800 | 5 |  | 200 |  |  |  |  | 82.66 | 0.59 | 0 | 1.55 | 0.17 | 2337 | 0.00115 |  | K2CO3 | Chemical | Non | 100 | Non | 800 | N2 | 300 | Non | 25 | 0.47198 | 2.1968 | kim, coi (2020)
634 | 2 | 24 | coffee ground-based |  |  |  |  | 54.78 | 6.93 | 35.97 | 3.32 | 0.04 | 0.303 | 800 | 5 |  | 200 |  |  |  |  | 82.66 | 0.59 | 0 | 1.55 | 0.17 | 2337 | 0.00115 |  | K2CO3 | Chemical | Non | 100 | Non | 800 | N2 | 300 | Non | 25 | 0.51185 | 2.3383 | kim, coi (2020)
635 | 2 | 24 | coffee ground-based |  |  |  |  | 54.78 | 6.93 | 35.97 | 3.32 | 0.04 | 0.303 | 800 | 5 |  | 200 |  |  |  |  | 82.66 | 0.59 | 0 | 1.55 | 0.17 | 2337 | 0.00115 |  | K2CO3 | Chemical | Non | 100 | Non | 800 | N2 | 300 | Non | 25 | 0.54957 | 2.4596 | kim, coi (2020)
636 | 2 | 24 | coffee ground-based |  |  |  |  | 54.78 | 6.93 | 35.97 | 3.32 | 0.04 | 0.303 | 800 | 5 |  | 200 |  |  |  |  | 82.66 | 0.59 | 0 | 1.55 | 0.17 | 2337 | 0.00115 |  | K2CO3 | Chemical | Non | 100 | Non | 800 | N2 | 300 | Non | 25 | 0.58621 | 2.5876 | kim, coi (2020)
637 | 2 | 24 | coffee ground-based |  |  |  |  | 54.78 | 6.93 | 35.97 | 3.32 | 0.04 | 0.303 | 800 | 5 |  | 200 |  |  |  |  | 82.66 | 0.59 | 0 | 1.55 | 0.17 | 2337 | 0.00115 |  | K2CO3 | Chemical | Non | 100 | Non | 800 | N2 | 300 | Non | 25 | 0.62608 | 2.7089 | kim, coi (2020)
638 | 2 | 24 | coffee ground-based |  |  |  |  | 54.78 | 6.93 | 35.97 | 3.32 | 0.04 | 0.303 | 800 | 5 |  | 200 |  |  |  |  | 82.66 | 0.59 | 0 | 1.55 | 0.17 | 2337 | 0.00115 |  | K2CO3 | Chemical | Non | 100 | Non | 800 | N2 | 300 | Non | 25 | 0.66164 | 2.81 | kim, coi (2020)
639 | 2 | 24 | coffee ground-based |  |  |  |  | 54.78 | 6.93 | 35.97 | 3.32 | 0.04 | 0.303 | 800 | 5 |  | 200 |  |  |  |  | 82.66 | 0.59 | 0 | 1.55 | 0.17 | 2337 | 0.00115 |  | K2CO3 | Chemical | Non | 100 | Non | 800 | N2 | 300 | Non | 25 | 0.70043 | 2.938 | kim, coi (2020)
640 | 2 | 24 | coffee ground-based |  |  |  |  | 54.78 | 6.93 | 35.97 | 3.32 | 0.04 | 0.303 | 800 | 5 |  | 200 |  |  |  |  | 82.66 | 0.59 | 0 | 1.55 | 0.17 | 2337 | 0.00115 |  | K2CO3 | Chemical | Non | 100 | Non | 800 | N2 | 300 | Non | 25 | 0.73922 | 3.0458 | kim, coi (2020)
641 | 2 | 24 | coffee ground-based |  |  |  |  | 54.78 | 6.93 | 35.97 | 3.32 | 0.04 | 0.303 | 800 | 5 |  | 200 |  |  |  |  | 82.66 | 0.59 | 0 | 1.55 | 0.17 | 2337 | 0.00115 |  | K2CO3 | Chemical | Non | 100 | Non | 800 | N2 | 300 | Non | 25 | 0.77802 | 3.1604 | kim, coi (2020)
642 | 2 | 24 | coffee ground-based |  |  |  |  | 54.78 | 6.93 | 35.97 | 3.32 | 0.04 | 0.303 | 800 | 5 |  | 200 |  |  |  |  | 82.66 | 0.59 | 0 | 1.55 | 0.17 | 2337 | 0.00115 |  | K2CO3 | Chemical | Non | 100 | Non | 800 | N2 | 300 | Non | 25 | 0.81466 | 3.2749 | kim, coi (2020)
643 | 2 | 24 | coffee ground-based |  |  |  |  | 54.78 | 6.93 | 35.97 | 3.32 | 0.04 | 0.303 | 800 | 5 |  | 200 |  |  |  |  | 82.66 | 0.59 | 0 | 1.55 | 0.17 | 2337 | 0.00115 |  | K2CO3 | Chemical | Non | 100 | Non | 800 | N2 | 300 | Non | 25 | 0.8556 | 3.3625 | kim, coi (2020)
644 | 2 | 24 | coffee ground-based |  |  |  |  | 54.78 | 6.93 | 35.97 | 3.32 | 0.04 | 0.303 | 800 | 5 |  | 200 |  |  |  |  | 82.66 | 0.59 | 0 | 1.55 | 0.17 | 2337 | 0.00115 |  | K2CO3 | Chemical | Non | 100 | Non | 800 | N2 | 300 | Non | 25 | 0.89116 | 3.4704 | kim, coi (2020)
645 | 2 | 24 | coffee ground-based |  |  |  |  | 54.78 | 6.93 | 35.97 | 3.32 | 0.04 | 0.303 | 800 | 5 |  | 200 |  |  |  |  | 82.66 | 0.59 | 0 | 1.55 | 0.17 | 2337 | 0.00115 |  | K2CO3 | Chemical | Non | 100 | Non | 800 | N2 | 300 | Non | 25 | 0.92996 | 3.5782 | kim, coi (2020)
646 | 2 | 24 | coffee ground-based |  |  |  |  | 54.78 | 6.93 | 35.97 | 3.32 | 0.04 | 0.303 | 800 | 5 |  | 200 |  |  |  |  | 82.66 | 0.59 | 0 | 1.55 | 0.17 | 2337 | 0.00115 |  | K2CO3 | Chemical | Non | 100 | Non | 800 | N2 | 300 | Non | 25 | 0.96875 | 3.6792 | kim, coi (2020)
647 | 2 | 24 | coffee ground-based |  |  |  |  | 54.78 | 6.93 | 35.97 | 3.32 | 0.04 | 0.303 | 800 | 5 |  | 200 |  |  |  |  | 82.66 | 0.59 | 0 | 1.55 | 0.17 | 2337 | 0.00115 |  | K2CO3 | Chemical | Non | 100 | Non | 800 | N2 | 300 | Non | 25 | 1 | 3.7668 | kim, coi (2020)
648 | 2 | 25 | coffee ground-based |  |  |  |  | 54.78 | 6.93 | 35.97 | 3.32 | 0.04 | 0.303 | 600 | 5 |  | 200 |  |  |  |  | 70.86 | 1.71 | 14.72 | 3.19 | 0.1 | 645 | 0.00026 |  | K2CO3 | Chemical | Non | 100 | Non | 600 | N2 | 60 | Non | 50 | 0.0080483 | 0.052164 | kim, coi (2020)
649 | 2 | 25 | coffee ground-based |  |  |  |  | 54.78 | 6.93 | 35.97 | 3.32 | 0.04 | 0.303 | 600 | 5 |  | 200 |  |  |  |  | 70.86 | 1.71 | 14.72 | 3.19 | 0.1 | 645 | 0.00026 |  | K2CO3 | Chemical | Non | 100 | Non | 600 | N2 | 60 | Non | 50 | 0.054326 | 0.30555 | kim, coi (2020)
650 | 2 | 25 | coffee ground-based |  |  |  |  | 54.78 | 6.93 | 35.97 | 3.32 | 0.04 | 0.303 | 600 | 5 |  | 200 |  |  |  |  | 70.86 | 1.71 | 14.72 | 3.19 | 0.1 | 645 | 0.00026 |  | K2CO3 | Chemical | Non | 100 | Non | 600 | N2 | 60 | Non | 50 | 0.088531 | 0.4844 | kim, coi (2020)
651 | 2 | 25 | coffee ground-based |  |  |  |  | 54.78 | 6.93 | 35.97 | 3.32 | 0.04 | 0.303 | 600 | 5 |  | 200 |  |  |  |  | 70.86 | 1.71 | 14.72 | 3.19 | 0.1 | 645 | 0.00026 |  | K2CO3 | Chemical | Non | 100 | Non | 600 | N2 | 60 | Non | 50 | 0.12475 | 0.64085 | kim, coi (2020)
652 | 2 | 25 | coffee ground-based |  |  |  |  | 54.78 | 6.93 | 35.97 | 3.32 | 0.04 | 0.303 | 600 | 5 |  | 200 |  |  |  |  | 70.86 | 1.71 | 14.72 | 3.19 | 0.1 | 645 | 0.00026 |  | K2CO3 | Chemical | Non | 100 | Non | 600 | N2 | 60 | Non | 50 | 0.14688 | 0.72277 | kim, coi (2020)
653 | 2 | 25 | coffee ground-based |  |  |  |  | 54.78 | 6.93 | 35.97 | 3.32 | 0.04 | 0.303 | 600 | 5 |  | 200 |  |  |  |  | 70.86 | 1.71 | 14.72 | 3.19 | 0.1 | 645 | 0.00026 |  | K2CO3 | Chemical | Non | 100 | Non | 600 | N2 | 60 | Non | 50 | 0.167 | 0.7674 | kim, coi (2020)
654 | 2 | 25 | coffee ground-based |  |  |  |  | 54.78 | 6.93 | 35.97 | 3.32 | 0.04 | 0.303 | 600 | 5 |  | 200 |  |  |  |  | 70.86 | 1.71 | 14.72 | 3.19 | 0.1 | 645 | 0.00026 |  | K2CO3 | Chemical | Non | 100 | Non | 600 | N2 | 60 | Non | 50 | 0.20523 | 0.88651 | kim, coi (2020)
655 | 2 | 25 | coffee ground-based |  |  |  |  | 54.78 | 6.93 | 35.97 | 3.32 | 0.04 | 0.303 | 600 | 5 |  | 200 |  |  |  |  | 70.86 | 1.71 | 14.72 | 3.19 | 0.1 | 645 | 0.00026 |  | K2CO3 | Chemical | Non | 100 | Non | 600 | N2 | 60 | Non | 50 | 0.24145 | 0.98326 | kim, coi (2020)
656 | 2 | 25 | coffee ground-based |  |  |  |  | 54.78 | 6.93 | 35.97 | 3.32 | 0.04 | 0.303 | 600 | 5 |  | 200 |  |  |  |  | 70.86 | 1.71 | 14.72 | 3.19 | 0.1 | 645 | 0.00026 |  | K2CO3 | Chemical | Non | 100 | Non | 600 | N2 | 60 | Non | 50 | 0.27968 | 1.08 | kim, coi (2020)
657 | 2 | 25 | coffee ground-based |  |  |  |  | 54.78 | 6.93 | 35.97 | 3.32 | 0.04 | 0.303 | 600 | 5 |  | 200 |  |  |  |  | 70.86 | 1.71 | 14.72 | 3.19 | 0.1 | 645 | 0.00026 |  | K2CO3 | Chemical | Non | 100 | Non | 600 | N2 | 60 | Non | 50 | 0.31791 | 1.1618 | kim, coi (2020)
658 | 2 | 25 | coffee ground-based |  |  |  |  | 54.78 | 6.93 | 35.97 | 3.32 | 0.04 | 0.303 | 600 | 5 |  | 200 |  |  |  |  | 70.86 | 1.71 | 14.72 | 3.19 | 0.1 | 645 | 0.00026 |  | K2CO3 | Chemical | Non | 100 | Non | 600 | N2 | 60 | Non | 50 | 0.35614 | 1.2436 | kim, coi (2020)
659 | 2 | 25 | coffee ground-based |  |  |  |  | 54.78 | 6.93 | 35.97 | 3.32 | 0.04 | 0.303 | 600 | 5 |  | 200 |  |  |  |  | 70.86 | 1.71 | 14.72 | 3.19 | 0.1 | 645 | 0.00026 |  | K2CO3 | Chemical | Non | 100 | Non | 600 | N2 | 60 | Non | 50 | 0.39235 | 1.3254 | kim, coi (2020)
660 | 2 | 25 | coffee ground-based |  |  |  |  | 54.78 | 6.93 | 35.97 | 3.32 | 0.04 | 0.303 | 600 | 5 |  | 200 |  |  |  |  | 70.86 | 1.71 | 14.72 | 3.19 | 0.1 | 645 | 0.00026 |  | K2CO3 | Chemical | Non | 100 | Non | 600 | N2 | 60 | Non | 50 | 0.4326 | 1.3848 | kim, coi (2020)
661 | 2 | 25 | coffee ground-based |  |  |  |  | 54.78 | 6.93 | 35.97 | 3.32 | 0.04 | 0.303 | 600 | 5 |  | 200 |  |  |  |  | 70.86 | 1.71 | 14.72 | 3.19 | 0.1 | 645 | 0.00026 |  | K2CO3 | Chemical | Non | 100 | Non | 600 | N2 | 60 | Non | 50 | 0.47082 | 1.4517 | kim, coi (2020)
662 | 2 | 25 | coffee ground-based |  |  |  |  | 54.78 | 6.93 | 35.97 | 3.32 | 0.04 | 0.303 | 600 | 5 |  | 200 |  |  |  |  | 70.86 | 1.71 | 14.72 | 3.19 | 0.1 | 645 | 0.00026 |  | K2CO3 | Chemical | Non | 100 | Non | 600 | N2 | 60 | Non | 50 | 0.50905 | 1.5111 | kim, coi (2020)
663 | 2 | 25 | coffee ground-based |  |  |  |  | 54.78 | 6.93 | 35.97 | 3.32 | 0.04 | 0.303 | 600 | 5 |  | 200 |  |  |  |  | 70.86 | 1.71 | 14.72 | 3.19 | 0.1 | 645 | 0.00026 |  | K2CO3 | Chemical | Non | 100 | Non | 600 | N2 | 60 | Non | 50 | 0.54728 | 1.5705 | kim, coi (2020)
664 | 2 | 25 | coffee ground-based |  |  |  |  | 54.78 | 6.93 | 35.97 | 3.32 | 0.04 | 0.303 | 600 | 5 |  | 200 |  |  |  |  | 70.86 | 1.71 | 14.72 | 3.19 | 0.1 | 645 | 0.00026 |  | K2CO3 | Chemical | Non | 100 | Non | 600 | N2 | 60 | Non | 50 | 0.58551 | 1.6225 | kim, coi (2020)
665 | 2 | 25 | coffee ground-based |  |  |  |  | 54.78 | 6.93 | 35.97 | 3.32 | 0.04 | 0.303 | 600 | 5 |  | 200 |  |  |  |  | 70.86 | 1.71 | 14.72 | 3.19 | 0.1 | 645 | 0.00026 |  | K2CO3 | Chemical | Non | 100 | Non | 600 | N2 | 60 | Non | 50 | 0.62374 | 1.6744 | kim, coi (2020)
666 | 2 | 25 | coffee ground-based |  |  |  |  | 54.78 | 6.93 | 35.97 | 3.32 | 0.04 | 0.303 | 600 | 5 |  | 200 |  |  |  |  | 70.86 | 1.71 | 14.72 | 3.19 | 0.1 | 645 | 0.00026 |  | K2CO3 | Chemical | Non | 100 | Non | 600 | N2 | 60 | Non | 50 | 0.66197 | 1.7264 | kim, coi (2020)
667 | 2 | 25 | coffee ground-based |  |  |  |  | 54.78 | 6.93 | 35.97 | 3.32 | 0.04 | 0.303 | 600 | 5 |  | 200 |  |  |  |  | 70.86 | 1.71 | 14.72 | 3.19 | 0.1 | 645 | 0.00026 |  | K2CO3 | Chemical | Non | 100 | Non | 600 | N2 | 60 | Non | 50 | 0.7002 | 1.7709 | kim, coi (2020)
668 | 2 | 25 | coffee ground-based |  |  |  |  | 54.78 | 6.93 | 35.97 | 3.32 | 0.04 | 0.303 | 600 | 5 |  | 200 |  |  |  |  | 70.86 | 1.71 | 14.72 | 3.19 | 0.1 | 645 | 0.00026 |  | K2CO3 | Chemical | Non | 100 | Non | 600 | N2 | 60 | Non | 50 | 0.74044 | 1.8228 | kim, coi (2020)
669 | 2 | 25 | coffee ground-based |  |  |  |  | 54.78 | 6.93 | 35.97 | 3.32 | 0.04 | 0.303 | 600 | 5 |  | 200 |  |  |  |  | 70.86 | 1.71 | 14.72 | 3.19 | 0.1 | 645 | 0.00026 |  | K2CO3 | Chemical | Non | 100 | Non | 600 | N2 | 60 | Non | 50 | 0.77666 | 1.8599 | kim, coi (2020)
670 | 2 | 25 | coffee ground-based |  |  |  |  | 54.78 | 6.93 | 35.97 | 3.32 | 0.04 | 0.303 | 600 | 5 |  | 200 |  |  |  |  | 70.86 | 1.71 | 14.72 | 3.19 | 0.1 | 645 | 0.00026 |  | K2CO3 | Chemical | Non | 100 | Non | 600 | N2 | 60 | Non | 50 | 0.81489 | 1.8969 | kim, coi (2020)
671 | 2 | 25 | coffee ground-based |  |  |  |  | 54.78 | 6.93 | 35.97 | 3.32 | 0.04 | 0.303 | 600 | 5 |  | 200 |  |  |  |  | 70.86 | 1.71 | 14.72 | 3.19 | 0.1 | 645 | 0.00026 |  | K2CO3 | Chemical | Non | 100 | Non | 600 | N2 | 60 | Non | 50 | 0.85312 | 1.9488 | kim, coi (2020)
672 | 2 | 25 | coffee ground-based |  |  |  |  | 54.78 | 6.93 | 35.97 | 3.32 | 0.04 | 0.303 | 600 | 5 |  | 200 |  |  |  |  | 70.86 | 1.71 | 14.72 | 3.19 | 0.1 | 645 | 0.00026 |  | K2CO3 | Chemical | Non | 100 | Non | 600 | N2 | 60 | Non | 50 | 0.89135 | 1.9784 | kim, coi (2020)
673 | 2 | 25 | coffee ground-based |  |  |  |  | 54.78 | 6.93 | 35.97 | 3.32 | 0.04 | 0.303 | 600 | 5 |  | 200 |  |  |  |  | 70.86 | 1.71 | 14.72 | 3.19 | 0.1 | 645 | 0.00026 |  | K2CO3 | Chemical | Non | 100 | Non | 600 | N2 | 60 | Non | 50 | 0.92958 | 2.0154 | kim, coi (2020)
674 | 2 | 25 | coffee ground-based |  |  |  |  | 54.78 | 6.93 | 35.97 | 3.32 | 0.04 | 0.303 | 600 | 5 |  | 200 |  |  |  |  | 70.86 | 1.71 | 14.72 | 3.19 | 0.1 | 645 | 0.00026 |  | K2CO3 | Chemical | Non | 100 | Non | 600 | N2 | 60 | Non | 50 | 0.96982 | 2.045 | kim, coi (2020)
675 | 2 | 25 | coffee ground-based |  |  |  |  | 54.78 | 6.93 | 35.97 | 3.32 | 0.04 | 0.303 | 600 | 5 |  | 200 |  |  |  |  | 70.86 | 1.71 | 14.72 | 3.19 | 0.1 | 645 | 0.00026 |  | K2CO3 | Chemical | Non | 100 | Non | 600 | N2 | 60 | Non | 50 | 1 | 2.0671 | kim, coi (2020)
676 | 2 | 26 | coffee ground-based |  |  |  |  | 54.78 | 6.93 | 35.97 | 3.32 | 0.04 | 0.303 | 600 | 5 |  | 200 |  |  |  |  | 70.86 | 1.71 | 14.72 | 3.19 | 0.1 | 645 | 0.00026 |  | K2CO3 | Chemical | Non | 100 | Non | 600 | N2 | 300 | Non | 50 | 0.0080483 | 0.10437 | kim, coi (2020)
677 | 2 | 26 | coffee ground-based |  |  |  |  | 54.78 | 6.93 | 35.97 | 3.32 | 0.04 | 0.303 | 600 | 5 |  | 200 |  |  |  |  | 83.88 | 1.63 | 5.3 | 3.27 | 0.12 | 750 | 0.0003 |  | K2CO3 | Chemical | Non | 100 | Non | 600 | N2 | 300 | Non | 50 | 0.054326 | 0.35034 | kim, coi (2020)
678 | 2 | 26 | coffee ground-based |  |  |  |  | 54.78 | 6.93 | 35.97 | 3.32 | 0.04 | 0.303 | 600 | 5 |  | 200 |  |  |  |  | 83.88 | 1.63 | 5.3 | 3.27 | 0.12 | 750 | 0.0003 |  | K2CO3 | Chemical | Non | 100 | Non | 600 | N2 | 300 | Non | 50 | 0.088531 | 0.52918 | kim, coi (2020)
679 | 2 | 26 | coffee ground-based |  |  |  |  | 54.78 | 6.93 | 35.97 | 3.32 | 0.04 | 0.303 | 600 | 5 |  | 200 |  |  |  |  | 83.88 | 1.63 | 5.3 | 3.27 | 0.12 | 750 | 0.0003 |  | K2CO3 | Chemical | Non | 100 | Non | 600 | N2 | 300 | Non | 50 | 0.12475 | 0.68561 | kim, coi (2020)
680 | 2 | 26 | coffee ground-based |  |  |  |  | 54.78 | 6.93 | 35.97 | 3.32 | 0.04 | 0.303 | 600 | 5 |  | 200 |  |  |  |  | 83.88 | 1.63 | 5.3 | 3.27 | 0.12 | 750 | 0.0003 |  | K2CO3 | Chemical | Non | 100 | Non | 600 | N2 | 300 | Non | 50 | 0.14688 | 0.76753 | kim, coi (2020)
681 | 2 | 26 | coffee ground-based |  |  |  |  | 54.78 | 6.93 | 35.97 | 3.32 | 0.04 | 0.303 | 600 | 5 |  | 200 |  |  |  |  | 83.88 | 1.63 | 5.3 | 3.27 | 0.12 | 750 | 0.0003 |  | K2CO3 | Chemical | Non | 100 | Non | 600 | N2 | 300 | Non | 50 | 0.167 | 0.81966 | kim, coi (2020)
682 | 2 | 26 | coffee ground-based |  |  |  |  | 54.78 | 6.93 | 35.97 | 3.32 | 0.04 | 0.303 | 600 | 5 |  | 200 |  |  |  |  | 83.88 | 1.63 | 5.3 | 3.27 | 0.12 | 750 | 0.0003 |  | K2CO3 | Chemical | Non | 100 | Non | 600 | N2 | 300 | Non | 50 | 0.20523 | 0.96115 | kim, coi (2020)
683 | 2 | 26 | coffee ground-based |  |  |  |  | 54.78 | 6.93 | 35.97 | 3.32 | 0.04 | 0.303 | 600 | 5 |  | 200 |  |  |  |  | 83.88 | 1.63 | 5.3 | 3.27 | 0.12 | 750 | 0.0003 |  | K2CO3 | Chemical | Non | 100 | Non | 600 | N2 | 300 | Non | 50 | 0.24145 | 1.0728 | kim, coi (2020)
684 | 2 | 26 | coffee ground-based |  |  |  |  | 54.78 | 6.93 | 35.97 | 3.32 | 0.04 | 0.303 | 600 | 5 |  | 200 |  |  |  |  | 83.88 | 1.63 | 5.3 | 3.27 | 0.12 | 750 | 0.0003 |  | K2CO3 | Chemical | Non | 100 | Non | 600 | N2 | 300 | Non | 50 | 0.27968 | 1.1845 | kim, coi (2020)
685 | 2 | 26 | coffee ground-based |  |  |  |  | 54.78 | 6.93 | 35.97 | 3.32 | 0.04 | 0.303 | 600 | 5 |  | 200 |  |  |  |  | 83.88 | 1.63 | 5.3 | 3.27 | 0.12 | 750 | 0.0003 |  | K2CO3 | Chemical | Non | 100 | Non | 600 | N2 | 300 | Non | 50 | 0.31791 | 1.2663 | kim, coi (2020)
686 | 2 | 26 | coffee ground-based |  |  |  |  | 54.78 | 6.93 | 35.97 | 3.32 | 0.04 | 0.303 | 600 | 5 |  | 200 |  |  |  |  | 83.88 | 1.63 | 5.3 | 3.27 | 0.12 | 750 | 0.0003 |  | K2CO3 | Chemical | Non | 100 | Non | 600 | N2 | 300 | Non | 50 | 0.35614 | 1.363 | kim, coi (2020)
687 | 2 | 26 | coffee ground-based |  |  |  |  | 54.78 | 6.93 | 35.97 | 3.32 | 0.04 | 0.303 | 600 | 5 |  | 200 |  |  |  |  | 83.88 | 1.63 | 5.3 | 3.27 | 0.12 | 750 | 0.0003 |  | K2CO3 | Chemical | Non | 100 | Non | 600 | N2 | 300 | Non | 50 | 0.39235 | 1.4448 | kim, coi (2020)
688 | 2 | 26 | coffee ground-based |  |  |  |  | 54.78 | 6.93 | 35.97 | 3.32 | 0.04 | 0.303 | 600 | 5 |  | 200 |  |  |  |  | 83.88 | 1.63 | 5.3 | 3.27 | 0.12 | 750 | 0.0003 |  | K2CO3 | Chemical | Non | 100 | Non | 600 | N2 | 300 | Non | 50 | 0.4326 | 1.5266 | kim, coi (2020)
689 | 2 | 26 | coffee ground-based |  |  |  |  | 54.78 | 6.93 | 35.97 | 3.32 | 0.04 | 0.303 | 600 | 5 |  | 200 |  |  |  |  | 83.88 | 1.63 | 5.3 | 3.27 | 0.12 | 750 | 0.0003 |  | K2CO3 | Chemical | Non | 100 | Non | 600 | N2 | 300 | Non | 50 | 0.47082 | 1.5935 | kim, coi (2020)
690 | 2 | 26 | coffee ground-based |  |  |  |  | 54.78 | 6.93 | 35.97 | 3.32 | 0.04 | 0.303 | 600 | 5 |  | 200 |  |  |  |  | 83.88 | 1.63 | 5.3 | 3.27 | 0.12 | 750 | 0.0003 |  | K2CO3 | Chemical | Non | 100 | Non | 600 | N2 | 300 | Non | 50 | 0.50905 | 1.6604 | kim, coi (2020)
691 | 2 | 26 | coffee ground-based |  |  |  |  | 54.78 | 6.93 | 35.97 | 3.32 | 0.04 | 0.303 | 600 | 5 |  | 200 |  |  |  |  | 83.88 | 1.63 | 5.3 | 3.27 | 0.12 | 750 | 0.0003 |  | K2CO3 | Chemical | Non | 100 | Non | 600 | N2 | 300 | Non | 50 | 0.54728 | 1.7272 | kim, coi (2020)
692 | 2 | 26 | coffee ground-based |  |  |  |  | 54.78 | 6.93 | 35.97 | 3.32 | 0.04 | 0.303 | 600 | 5 |  | 200 |  |  |  |  | 83.88 | 1.63 | 5.3 | 3.27 | 0.12 | 750 | 0.0003 |  | K2CO3 | Chemical | Non | 100 | Non | 600 | N2 | 300 | Non | 50 | 0.58551 | 1.8016 | kim, coi (2020)
693 | 2 | 26 | coffee ground-based |  |  |  |  | 54.78 | 6.93 | 35.97 | 3.32 | 0.04 | 0.303 | 600 | 5 |  | 200 |  |  |  |  | 83.88 | 1.63 | 5.3 | 3.27 | 0.12 | 750 | 0.0003 |  | K2CO3 | Chemical | Non | 100 | Non | 600 | N2 | 300 | Non | 50 | 0.62374 | 1.8535 | kim, coi (2020)
694 | 2 | 26 | coffee ground-based |  |  |  |  | 54.78 | 6.93 | 35.97 | 3.32 | 0.04 | 0.303 | 600 | 5 |  | 200 |  |  |  |  | 83.88 | 1.63 | 5.3 | 3.27 | 0.12 | 750 | 0.0003 |  | K2CO3 | Chemical | Non | 100 | Non | 600 | N2 | 300 | Non | 50 | 0.66197 | 1.913 | kim, coi (2020)
695 | 2 | 26 | coffee ground-based |  |  |  |  | 54.78 | 6.93 | 35.97 | 3.32 | 0.04 | 0.303 | 600 | 5 |  | 200 |  |  |  |  | 83.88 | 1.63 | 5.3 | 3.27 | 0.12 | 750 | 0.0003 |  | K2CO3 | Chemical | Non | 100 | Non | 600 | N2 | 300 | Non | 50 | 0.7002 | 1.9649 | kim, coi (2020)
696 | 2 | 26 | coffee ground-based |  |  |  |  | 54.78 | 6.93 | 35.97 | 3.32 | 0.04 | 0.303 | 600 | 5 |  | 200 |  |  |  |  | 83.88 | 1.63 | 5.3 | 3.27 | 0.12 | 750 | 0.0003 |  | K2CO3 | Chemical | Non | 100 | Non | 600 | N2 | 300 | Non | 50 | 0.74044 | 2.0169 | kim, coi (2020)
697 | 2 | 26 | coffee ground-based |  |  |  |  | 54.78 | 6.93 | 35.97 | 3.32 | 0.04 | 0.303 | 600 | 5 |  | 200 |  |  |  |  | 83.88 | 1.63 | 5.3 | 3.27 | 0.12 | 750 | 0.0003 |  | K2CO3 | Chemical | Non | 100 | Non | 600 | N2 | 300 | Non | 50 | 0.77666 | 2.0688 | kim, coi (2020)
698 | 2 | 26 | coffee ground-based |  |  |  |  | 54.78 | 6.93 | 35.97 | 3.32 | 0.04 | 0.303 | 600 | 5 |  | 200 |  |  |  |  | 83.88 | 1.63 | 5.3 | 3.27 | 0.12 | 750 | 0.0003 |  | K2CO3 | Chemical | Non | 100 | Non | 600 | N2 | 300 | Non | 50 | 0.81489 | 2.1133 | kim, coi (2020)
699 | 2 | 26 | coffee ground-based |  |  |  |  | 54.78 | 6.93 | 35.97 | 3.32 | 0.04 | 0.303 | 600 | 5 |  | 200 |  |  |  |  | 83.88 | 1.63 | 5.3 | 3.27 | 0.12 | 750 | 0.0003 |  | K2CO3 | Chemical | Non | 100 | Non | 600 | N2 | 300 | Non | 50 | 0.85312 | 2.1653 | kim, coi (2020)
700 | 2 | 26 | coffee ground-based |  |  |  |  | 54.78 | 6.93 | 35.97 | 3.32 | 0.04 | 0.303 | 600 | 5 |  | 200 |  |  |  |  | 83.88 | 1.63 | 5.3 | 3.27 | 0.12 | 750 | 0.0003 |  | K2CO3 | Chemical | Non | 100 | Non | 600 | N2 | 300 | Non | 50 | 0.89135 | 2.2023 | kim, coi (2020)
701 | 2 | 26 | coffee ground-based |  |  |  |  | 54.78 | 6.93 | 35.97 | 3.32 | 0.04 | 0.303 | 600 | 5 |  | 200 |  |  |  |  | 83.88 | 1.63 | 5.3 | 3.27 | 0.12 | 750 | 0.0003 |  | K2CO3 | Chemical | Non | 100 | Non | 600 | N2 | 300 | Non | 50 | 0.92958 | 2.2542 | kim, coi (2020)
702 | 2 | 26 | coffee ground-based |  |  |  |  | 54.78 | 6.93 | 35.97 | 3.32 | 0.04 | 0.303 | 600 | 5 |  | 200 |  |  |  |  | 83.88 | 1.63 | 5.3 | 3.27 | 0.12 | 750 | 0.0003 |  | K2CO3 | Chemical | Non | 100 | Non | 600 | N2 | 300 | Non | 50 | 0.96982 | 2.2913 | kim, coi (2020)
703 | 2 | 26 | coffee ground-based |  |  |  |  | 54.78 | 6.93 | 35.97 | 3.32 | 0.04 | 0.303 | 600 | 5 |  | 200 |  |  |  |  | 83.88 | 1.63 | 5.3 | 3.27 | 0.12 | 750 | 0.0003 |  | K2CO3 | Chemical | Non | 100 | Non | 600 | N2 | 300 | Non | 50 | 1 | 2.3283 | kim, coi (2020)
704 | 2 | 27 | coffee ground-based |  |  |  |  | 54.78 | 6.93 | 35.97 | 3.32 | 0.04 | 0.303 | 700 | 5 |  | 200 |  |  |  |  | 87.56 | 1.06 | 0.23 | 1.87 | 0.11 | 1259 | 0.00052 |  | K2CO3 | Chemical | Non | 100 | Non | 700 | N2 | 60 | Non | 50 | 0.0080483 | 0.089462 | kim, coi (2020)
705 | 2 | 27 | coffee ground-based |  |  |  |  | 54.78 | 6.93 | 35.97 | 3.32 | 0.04 | 0.303 | 700 | 5 |  | 200 |  |  |  |  | 87.56 | 1.06 | 0.23 | 1.87 | 0.11 | 1259 | 0.00052 |  | K2CO3 | Chemical | Non | 100 | Non | 700 | N2 | 60 | Non | 50 | 0.054326 | 0.29809 | kim, coi (2020)
706 | 2 | 27 | coffee ground-based |  |  |  |  | 54.78 | 6.93 | 35.97 | 3.32 | 0.04 | 0.303 | 700 | 5 |  | 200 |  |  |  |  | 87.56 | 1.06 | 0.23 | 1.87 | 0.11 | 1259 | 0.00052 |  | K2CO3 | Chemical | Non | 100 | Non | 700 | N2 | 60 | Non | 50 | 0.088531 | 0.45456 | kim, coi (2020)
707 | 2 | 27 | coffee ground-based |  |  |  |  | 54.78 | 6.93 | 35.97 | 3.32 | 0.04 | 0.303 | 700 | 5 |  | 200 |  |  |  |  | 87.56 | 1.06 | 0.23 | 1.87 | 0.11 | 1259 | 0.00052 |  | K2CO3 | Chemical | Non | 100 | Non | 700 | N2 | 60 | Non | 50 | 0.12475 | 0.60352 | kim, coi (2020)
708 | 2 | 27 | coffee ground-based |  |  |  |  | 54.78 | 6.93 | 35.97 | 3.32 | 0.04 | 0.303 | 700 | 5 |  | 200 |  |  |  |  | 87.56 | 1.06 | 0.23 | 1.87 | 0.11 | 1259 | 0.00052 |  | K2CO3 | Chemical | Non | 100 | Non | 700 | N2 | 60 | Non | 50 | 0.14688 | 0.6929 | kim, coi (2020)
709 | 2 | 27 | coffee ground-based |  |  |  |  | 54.78 | 6.93 | 35.97 | 3.32 | 0.04 | 0.303 | 700 | 5 |  | 200 |  |  |  |  | 87.56 | 1.06 | 0.23 | 1.87 | 0.11 | 1259 | 0.00052 |  | K2CO3 | Chemical | Non | 100 | Non | 700 | N2 | 60 | Non | 50 | 0.167 | 0.73754 | kim, coi (2020)
710 | 2 | 27 | coffee ground-based |  |  |  |  | 54.78 | 6.93 | 35.97 | 3.32 | 0.04 | 0.303 | 700 | 5 |  | 200 |  |  |  |  | 87.56 | 1.06 | 0.23 | 1.87 | 0.11 | 1259 | 0.00052 |  | K2CO3 | Chemical | Non | 100 | Non | 700 | N2 | 60 | Non | 50 | 0.20523 | 0.87905 | kim, coi (2020)
711 | 2 | 27 | coffee ground-based |  |  |  |  | 54.78 | 6.93 | 35.97 | 3.32 | 0.04 | 0.303 | 700 | 5 |  | 200 |  |  |  |  | 87.56 | 1.06 | 0.23 | 1.87 | 0.11 | 1259 | 0.00052 |  | K2CO3 | Chemical | Non | 100 | Non | 700 | N2 | 60 | Non | 50 | 0.24145 | 0.99818 | kim, coi (2020)
712 | 2 | 27 | coffee ground-based |  |  |  |  | 54.78 | 6.93 | 35.97 | 3.32 | 0.04 | 0.303 | 700 | 5 |  | 200 |  |  |  |  | 87.56 | 1.06 | 0.23 | 1.87 | 0.11 | 1259 | 0.00052 |  | K2CO3 | Chemical | Non | 100 | Non | 700 | N2 | 60 | Non | 50 | 0.27968 | 1.1098 | kim, coi (2020)
713 | 2 | 27 | coffee ground-based |  |  |  |  | 54.78 | 6.93 | 35.97 | 3.32 | 0.04 | 0.303 | 700 | 5 |  | 200 |  |  |  |  | 87.56 | 1.06 | 0.23 | 1.87 | 0.11 | 1259 | 0.00052 |  | K2CO3 | Chemical | Non | 100 | Non | 700 | N2 | 60 | Non | 50 | 0.31791 | 1.2066 | kim, coi (2020)
714 | 2 | 27 | coffee ground-based |  |  |  |  | 54.78 | 6.93 | 35.97 | 3.32 | 0.04 | 0.303 | 700 | 5 |  | 200 |  |  |  |  | 87.56 | 1.06 | 0.23 | 1.87 | 0.11 | 1259 | 0.00052 |  | K2CO3 | Chemical | Non | 100 | Non | 700 | N2 | 60 | Non | 50 | 0.35614 | 1.3182 | kim, coi (2020)
715 | 2 | 27 | coffee ground-based |  |  |  |  | 54.78 | 6.93 | 35.97 | 3.32 | 0.04 | 0.303 | 700 | 5 |  | 200 |  |  |  |  | 87.56 | 1.06 | 0.23 | 1.87 | 0.11 | 1259 | 0.00052 |  | K2CO3 | Chemical | Non | 100 | Non | 700 | N2 | 60 | Non | 50 | 0.39235 | 1.4075 | kim, coi (2020)
716 | 2 | 27 | coffee ground-based |  |  |  |  | 54.78 | 6.93 | 35.97 | 3.32 | 0.04 | 0.303 | 700 | 5 |  | 200 |  |  |  |  | 87.56 | 1.06 | 0.23 | 1.87 | 0.11 | 1259 | 0.00052 |  | K2CO3 | Chemical | Non | 100 | Non | 700 | N2 | 60 | Non | 50 | 0.4326 | 1.5042 | kim, coi (2020)
717 | 2 | 27 | coffee ground-based |  |  |  |  | 54.78 | 6.93 | 35.97 | 3.32 | 0.04 | 0.303 | 700 | 5 |  | 200 |  |  |  |  | 87.56 | 1.06 | 0.23 | 1.87 | 0.11 | 1259 | 0.00052 |  | K2CO3 | Chemical | Non | 100 | Non | 700 | N2 | 60 | Non | 50 | 0.47082 | 1.6009 | kim, coi (2020)
718 | 2 | 27 | coffee ground-based |  |  |  |  | 54.78 | 6.93 | 35.97 | 3.32 | 0.04 | 0.303 | 700 | 5 |  | 200 |  |  |  |  | 87.56 | 1.06 | 0.23 | 1.87 | 0.11 | 1259 | 0.00052 |  | K2CO3 | Chemical | Non | 100 | Non | 700 | N2 | 60 | Non | 50 | 0.50905 | 1.6828 | kim, coi (2020)
719 | 2 | 27 | coffee ground-based |  |  |  |  | 54.78 | 6.93 | 35.97 | 3.32 | 0.04 | 0.303 | 700 | 5 |  | 200 |  |  |  |  | 87.56 | 1.06 | 0.23 | 1.87 | 0.11 | 1259 | 0.00052 |  | K2CO3 | Chemical | Non | 100 | Non | 700 | N2 | 60 | Non | 50 | 0.54728 | 1.772 | kim, coi (2020)
720 | 2 | 27 | coffee ground-based |  |  |  |  | 54.78 | 6.93 | 35.97 | 3.32 | 0.04 | 0.303 | 700 | 5 |  | 200 |  |  |  |  | 87.56 | 1.06 | 0.23 | 1.87 | 0.11 | 1259 | 0.00052 |  | K2CO3 | Chemical | Non | 100 | Non | 700 | N2 | 60 | Non | 50 | 0.58551 | 1.8389 | kim, coi (2020)
721 | 2 | 27 | coffee ground-based |  |  |  |  | 54.78 | 6.93 | 35.97 | 3.32 | 0.04 | 0.303 | 700 | 5 |  | 200 |  |  |  |  | 87.56 | 1.06 | 0.23 | 1.87 | 0.11 | 1259 | 0.00052 |  | K2CO3 | Chemical | Non | 100 | Non | 700 | N2 | 60 | Non | 50 | 0.62374 | 1.9207 | kim, coi (2020)
722 | 2 | 27 | coffee ground-based |  |  |  |  | 54.78 | 6.93 | 35.97 | 3.32 | 0.04 | 0.303 | 700 | 5 |  | 200 |  |  |  |  | 87.56 | 1.06 | 0.23 | 1.87 | 0.11 | 1259 | 0.00052 |  | K2CO3 | Chemical | Non | 100 | Non | 700 | N2 | 60 | Non | 50 | 0.66197 | 1.9876 | kim, coi (2020)
723 | 2 | 27 | coffee ground-based |  |  |  |  | 54.78 | 6.93 | 35.97 | 3.32 | 0.04 | 0.303 | 700 | 5 |  | 200 |  |  |  |  | 87.56 | 1.06 | 0.23 | 1.87 | 0.11 | 1259 | 0.00052 |  | K2CO3 | Chemical | Non | 100 | Non | 700 | N2 | 60 | Non | 50 | 0.7002 | 2.0619 | kim, coi (2020)
724 | 2 | 27 | coffee ground-based |  |  |  |  | 54.78 | 6.93 | 35.97 | 3.32 | 0.04 | 0.303 | 700 | 5 |  | 200 |  |  |  |  | 87.56 | 1.06 | 0.23 | 1.87 | 0.11 | 1259 | 0.00052 |  | K2CO3 | Chemical | Non | 100 | Non | 700 | N2 | 60 | Non | 50 | 0.74044 | 2.1288 | kim, coi (2020)
725 | 2 | 27 | coffee ground-based |  |  |  |  | 54.78 | 6.93 | 35.97 | 3.32 | 0.04 | 0.303 | 700 | 5 |  | 200 |  |  |  |  | 87.56 | 1.06 | 0.23 | 1.87 | 0.11 | 1259 | 0.00052 |  | K2CO3 | Chemical | Non | 100 | Non | 700 | N2 | 60 | Non | 50 | 0.77666 | 2.1957 | kim, coi (2020)
726 | 2 | 27 | coffee ground-based |  |  |  |  | 54.78 | 6.93 | 35.97 | 3.32 | 0.04 | 0.303 | 700 | 5 |  | 200 |  |  |  |  | 87.56 | 1.06 | 0.23 | 1.87 | 0.11 | 1259 | 0.00052 |  | K2CO3 | Chemical | Non | 100 | Non | 700 | N2 | 60 | Non | 50 | 0.81489 | 2.27 | kim, coi (2020)
727 | 2 | 27 | coffee ground-based |  |  |  |  | 54.78 | 6.93 | 35.97 | 3.32 | 0.04 | 0.303 | 700 | 5 |  | 200 |  |  |  |  | 87.56 | 1.06 | 0.23 | 1.87 | 0.11 | 1259 | 0.00052 |  | K2CO3 | Chemical | Non | 100 | Non | 700 | N2 | 60 | Non | 50 | 0.85312 | 2.3369 | kim, coi (2020)
728 | 2 | 27 | coffee ground-based |  |  |  |  | 54.78 | 6.93 | 35.97 | 3.32 | 0.04 | 0.303 | 700 | 5 |  | 200 |  |  |  |  | 87.56 | 1.06 | 0.23 | 1.87 | 0.11 | 1259 | 0.00052 |  | K2CO3 | Chemical | Non | 100 | Non | 700 | N2 | 60 | Non | 50 | 0.89135 | 2.3889 | kim, coi (2020)
729 | 2 | 27 | coffee ground-based |  |  |  |  | 54.78 | 6.93 | 35.97 | 3.32 | 0.04 | 0.303 | 700 | 5 |  | 200 |  |  |  |  | 87.56 | 1.06 | 0.23 | 1.87 | 0.11 | 1259 | 0.00052 |  | K2CO3 | Chemical | Non | 100 | Non | 700 | N2 | 60 | Non | 50 | 0.92958 | 2.4557 | kim, coi (2020)
730 | 2 | 27 | coffee ground-based |  |  |  |  | 54.78 | 6.93 | 35.97 | 3.32 | 0.04 | 0.303 | 700 | 5 |  | 200 |  |  |  |  | 87.56 | 1.06 | 0.23 | 1.87 | 0.11 | 1259 | 0.00052 |  | K2CO3 | Chemical | Non | 100 | Non | 700 | N2 | 60 | Non | 50 | 0.96982 | 2.5152 | kim, coi (2020)
731 | 2 | 27 | coffee ground-based |  |  |  |  | 54.78 | 6.93 | 35.97 | 3.32 | 0.04 | 0.303 | 700 | 5 |  | 200 |  |  |  |  | 87.56 | 1.06 | 0.23 | 1.87 | 0.11 | 1259 | 0.00052 |  | K2CO3 | Chemical | Non | 100 | Non | 700 | N2 | 60 | Non | 50 | 1 | 2.5597 | kim, coi (2020)
732 | 2 | 28 | coffee ground-based |  |  |  |  | 54.78 | 6.93 | 35.97 | 3.32 | 0.04 | 0.303 | 700 | 5 |  | 200 |  |  |  |  | 91.62 | 0.8 | 0 | 1.67 | 0.1 | 1476 | 0.00061 |  | K2CO3 | Chemical | Non | 100 | Non | 700 | N2 | 300 | Non | 50 | 0.0080483 | 0.081984 | kim, coi (2020)
733 | 2 | 28 | coffee ground-based |  |  |  |  | 54.78 | 6.93 | 35.97 | 3.32 | 0.04 | 0.303 | 700 | 5 |  | 200 |  |  |  |  | 91.62 | 0.8 | 0 | 1.67 | 0.1 | 1476 | 0.00061 |  | K2CO3 | Chemical | Non | 100 | Non | 700 | N2 | 300 | Non | 50 | 0.054326 | 0.26079 | kim, coi (2020)
734 | 2 | 28 | coffee ground-based |  |  |  |  | 54.78 | 6.93 | 35.97 | 3.32 | 0.04 | 0.303 | 700 | 5 |  | 200 |  |  |  |  | 91.62 | 0.8 | 0 | 1.67 | 0.1 | 1476 | 0.00061 |  | K2CO3 | Chemical | Non | 100 | Non | 700 | N2 | 300 | Non | 50 | 0.088531 | 0.4247 | kim, coi (2020)
735 | 2 | 28 | coffee ground-based |  |  |  |  | 54.78 | 6.93 | 35.97 | 3.32 | 0.04 | 0.303 | 700 | 5 |  | 200 |  |  |  |  | 91.62 | 0.8 | 0 | 1.67 | 0.1 | 1476 | 0.00061 |  | K2CO3 | Chemical | Non | 100 | Non | 700 | N2 | 300 | Non | 50 | 0.12475 | 0.57367 | kim, coi (2020)
736 | 2 | 28 | coffee ground-based |  |  |  |  | 54.78 | 6.93 | 35.97 | 3.32 | 0.04 | 0.303 | 700 | 5 |  | 200 |  |  |  |  | 91.62 | 0.8 | 0 | 1.67 | 0.1 | 1476 | 0.00061 |  | K2CO3 | Chemical | Non | 100 | Non | 700 | N2 | 300 | Non | 50 | 0.14688 | 0.66305 | kim, coi (2020)
737 | 2 | 28 | coffee ground-based |  |  |  |  | 54.78 | 6.93 | 35.97 | 3.32 | 0.04 | 0.303 | 700 | 5 |  | 200 |  |  |  |  | 91.62 | 0.8 | 0 | 1.67 | 0.1 | 1476 | 0.00061 |  | K2CO3 | Chemical | Non | 100 | Non | 700 | N2 | 300 | Non | 50 | 0.167 | 0.70771 | kim, coi (2020)
738 | 2 | 28 | coffee ground-based |  |  |  |  | 54.78 | 6.93 | 35.97 | 3.32 | 0.04 | 0.303 | 700 | 5 |  | 200 |  |  |  |  | 91.62 | 0.8 | 0 | 1.67 | 0.1 | 1476 | 0.00061 |  | K2CO3 | Chemical | Non | 100 | Non | 700 | N2 | 300 | Non | 50 | 0.20523 | 0.85668 | kim, coi (2020)
739 | 2 | 28 | coffee ground-based |  |  |  |  | 54.78 | 6.93 | 35.97 | 3.32 | 0.04 | 0.303 | 700 | 5 |  | 200 |  |  |  |  | 91.62 | 0.8 | 0 | 1.67 | 0.1 | 1476 | 0.00061 |  | K2CO3 | Chemical | Non | 100 | Non | 700 | N2 | 300 | Non | 50 | 0.24145 | 0.96833 | kim, coi (2020)
740 | 2 | 28 | coffee ground-based |  |  |  |  | 54.78 | 6.93 | 35.97 | 3.32 | 0.04 | 0.303 | 700 | 5 |  | 200 |  |  |  |  | 91.62 | 0.8 | 0 | 1.67 | 0.1 | 1476 | 0.00061 |  | K2CO3 | Chemical | Non | 100 | Non | 700 | N2 | 300 | Non | 50 | 0.27968 | 1.0874 | kim, coi (2020)
741 | 2 | 28 | coffee ground-based |  |  |  |  | 54.78 | 6.93 | 35.97 | 3.32 | 0.04 | 0.303 | 700 | 5 |  | 200 |  |  |  |  | 91.62 | 0.8 | 0 | 1.67 | 0.1 | 1476 | 0.00061 |  | K2CO3 | Chemical | Non | 100 | Non | 700 | N2 | 300 | Non | 50 | 0.31791 | 1.2066 | kim, coi (2020)
742 | 2 | 28 | coffee ground-based |  |  |  |  | 54.78 | 6.93 | 35.97 | 3.32 | 0.04 | 0.303 | 700 | 5 |  | 200 |  |  |  |  | 91.62 | 0.8 | 0 | 1.67 | 0.1 | 1476 | 0.00061 |  | K2CO3 | Chemical | Non | 100 | Non | 700 | N2 | 300 | Non | 50 | 0.35614 | 1.3108 | kim, coi (2020)
743 | 2 | 28 | coffee ground-based |  |  |  |  | 54.78 | 6.93 | 35.97 | 3.32 | 0.04 | 0.303 | 700 | 5 |  | 200 |  |  |  |  | 91.62 | 0.8 | 0 | 1.67 | 0.1 | 1476 | 0.00061 |  | K2CO3 | Chemical | Non | 100 | Non | 700 | N2 | 300 | Non | 50 | 0.39235 | 1.415 | kim, coi (2020)
744 | 2 | 28 | coffee ground-based |  |  |  |  | 54.78 | 6.93 | 35.97 | 3.32 | 0.04 | 0.303 | 700 | 5 |  | 200 |  |  |  |  | 91.62 | 0.8 | 0 | 1.67 | 0.1 | 1476 | 0.00061 |  | K2CO3 | Chemical | Non | 100 | Non | 700 | N2 | 300 | Non | 50 | 0.4326 | 1.5117 | kim, coi (2020)
745 | 2 | 28 | coffee ground-based |  |  |  |  | 54.78 | 6.93 | 35.97 | 3.32 | 0.04 | 0.303 | 700 | 5 |  | 200 |  |  |  |  | 91.62 | 0.8 | 0 | 1.67 | 0.1 | 1476 | 0.00061 |  | K2CO3 | Chemical | Non | 100 | Non | 700 | N2 | 300 | Non | 50 | 0.47082 | 1.6084 | kim, coi (2020)
746 | 2 | 28 | coffee ground-based |  |  |  |  | 54.78 | 6.93 | 35.97 | 3.32 | 0.04 | 0.303 | 700 | 5 |  | 200 |  |  |  |  | 91.62 | 0.8 | 0 | 1.67 | 0.1 | 1476 | 0.00061 |  | K2CO3 | Chemical | Non | 100 | Non | 700 | N2 | 300 | Non | 50 | 0.50905 | 1.6977 | kim, coi (2020)
747 | 2 | 28 | coffee ground-based |  |  |  |  | 54.78 | 6.93 | 35.97 | 3.32 | 0.04 | 0.303 | 700 | 5 |  | 200 |  |  |  |  | 91.62 | 0.8 | 0 | 1.67 | 0.1 | 1476 | 0.00061 |  | K2CO3 | Chemical | Non | 100 | Non | 700 | N2 | 300 | Non | 50 | 0.54728 | 1.7944 | kim, coi (2020)
748 | 2 | 28 | coffee ground-based |  |  |  |  | 54.78 | 6.93 | 35.97 | 3.32 | 0.04 | 0.303 | 700 | 5 |  | 200 |  |  |  |  | 91.62 | 0.8 | 0 | 1.67 | 0.1 | 1476 | 0.00061 |  | K2CO3 | Chemical | Non | 100 | Non | 700 | N2 | 300 | Non | 50 | 0.58551 | 1.8762 | kim, coi (2020)
749 | 2 | 28 | coffee ground-based |  |  |  |  | 54.78 | 6.93 | 35.97 | 3.32 | 0.04 | 0.303 | 700 | 5 |  | 200 |  |  |  |  | 91.62 | 0.8 | 0 | 1.67 | 0.1 | 1476 | 0.00061 |  | K2CO3 | Chemical | Non | 100 | Non | 700 | N2 | 300 | Non | 50 | 0.62374 | 1.958 | kim, coi (2020)
750 | 2 | 28 | coffee ground-based |  |  |  |  | 54.78 | 6.93 | 35.97 | 3.32 | 0.04 | 0.303 | 700 | 5 |  | 200 |  |  |  |  | 91.62 | 0.8 | 0 | 1.67 | 0.1 | 1476 | 0.00061 |  | K2CO3 | Chemical | Non | 100 | Non | 700 | N2 | 300 | Non | 50 | 0.66197 | 2.0473 | kim, coi (2020)
751 | 2 | 28 | coffee ground-based |  |  |  |  | 54.78 | 6.93 | 35.97 | 3.32 | 0.04 | 0.303 | 700 | 5 |  | 200 |  |  |  |  | 91.62 | 0.8 | 0 | 1.67 | 0.1 | 1476 | 0.00061 |  | K2CO3 | Chemical | Non | 100 | Non | 700 | N2 | 300 | Non | 50 | 0.7002 | 2.1216 | kim, coi (2020)
752 | 2 | 28 | coffee ground-based |  |  |  |  | 54.78 | 6.93 | 35.97 | 3.32 | 0.04 | 0.303 | 700 | 5 |  | 200 |  |  |  |  | 91.62 | 0.8 | 0 | 1.67 | 0.1 | 1476 | 0.00061 |  | K2CO3 | Chemical | Non | 100 | Non | 700 | N2 | 300 | Non | 50 | 0.74044 | 2.196 | kim, coi (2020)
753 | 2 | 28 | coffee ground-based |  |  |  |  | 54.78 | 6.93 | 35.97 | 3.32 | 0.04 | 0.303 | 700 | 5 |  | 200 |  |  |  |  | 91.62 | 0.8 | 0 | 1.67 | 0.1 | 1476 | 0.00061 |  | K2CO3 | Chemical | Non | 100 | Non | 700 | N2 | 300 | Non | 50 | 0.77666 | 2.2703 | kim, coi (2020)
754 | 2 | 28 | coffee ground-based |  |  |  |  | 54.78 | 6.93 | 35.97 | 3.32 | 0.04 | 0.303 | 700 | 5 |  | 200 |  |  |  |  | 91.62 | 0.8 | 0 | 1.67 | 0.1 | 1476 | 0.00061 |  | K2CO3 | Chemical | Non | 100 | Non | 700 | N2 | 300 | Non | 50 | 0.81489 | 2.3372 | kim, coi (2020)
755 | 2 | 28 | coffee ground-based |  |  |  |  | 54.78 | 6.93 | 35.97 | 3.32 | 0.04 | 0.303 | 700 | 5 |  | 200 |  |  |  |  | 91.62 | 0.8 | 0 | 1.67 | 0.1 | 1476 | 0.00061 |  | K2CO3 | Chemical | Non | 100 | Non | 700 | N2 | 300 | Non | 50 | 0.85312 | 2.4115 | kim, coi (2020)
756 | 2 | 28 | coffee ground-based |  |  |  |  | 54.78 | 6.93 | 35.97 | 3.32 | 0.04 | 0.303 | 700 | 5 |  | 200 |  |  |  |  | 91.62 | 0.8 | 0 | 1.67 | 0.1 | 1476 | 0.00061 |  | K2CO3 | Chemical | Non | 100 | Non | 700 | N2 | 300 | Non | 50 | 0.89135 | 2.4784 | kim, coi (2020)
757 | 2 | 28 | coffee ground-based |  |  |  |  | 54.78 | 6.93 | 35.97 | 3.32 | 0.04 | 0.303 | 700 | 5 |  | 200 |  |  |  |  | 91.62 | 0.8 | 0 | 1.67 | 0.1 | 1476 | 0.00061 |  | K2CO3 | Chemical | Non | 100 | Non | 700 | N2 | 300 | Non | 50 | 0.92958 | 2.5453 | kim, coi (2020)
758 | 2 | 28 | coffee ground-based |  |  |  |  | 54.78 | 6.93 | 35.97 | 3.32 | 0.04 | 0.303 | 700 | 5 |  | 200 |  |  |  |  | 91.62 | 0.8 | 0 | 1.67 | 0.1 | 1476 | 0.00061 |  | K2CO3 | Chemical | Non | 100 | Non | 700 | N2 | 300 | Non | 50 | 0.96982 | 2.6122 | kim, coi (2020)
759 | 2 | 28 | coffee ground-based |  |  |  |  | 54.78 | 6.93 | 35.97 | 3.32 | 0.04 | 0.303 | 700 | 5 |  | 200 |  |  |  |  | 91.62 | 0.8 | 0 | 1.67 | 0.1 | 1476 | 0.00061 |  | K2CO3 | Chemical | Non | 100 | Non | 700 | N2 | 300 | Non | 50 | 1 | 2.6642 | kim, coi (2020)
760 | 2 | 29 | coffee ground-based |  |  |  |  | 54.78 | 6.93 | 35.97 | 3.32 | 0.04 | 0.303 | 800 | 5 |  | 200 |  |  |  |  | 94.51 | 0.58 | 0 | 1.51 | 0.12 | 1692 | 0.00071 |  | K2CO3 | Chemical | Non | 100 | Non | 800 | N2 | 60 | Non | 50 | 0.0080483 | 0.067059 | kim, coi (2020)
761 | 2 | 29 | coffee ground-based |  |  |  |  | 54.78 | 6.93 | 35.97 | 3.32 | 0.04 | 0.303 | 800 | 5 |  | 200 |  |  |  |  | 94.51 | 0.58 | 0 | 1.51 | 0.12 | 1692 | 0.00071 |  | K2CO3 | Chemical | Non | 100 | Non | 800 | N2 | 60 | Non | 50 | 0.054326 | 0.25333 | kim, coi (2020)
762 | 2 | 29 | coffee ground-based |  |  |  |  | 54.78 | 6.93 | 35.97 | 3.32 | 0.04 | 0.303 | 800 | 5 |  | 200 |  |  |  |  | 94.51 | 0.58 | 0 | 1.51 | 0.12 | 1692 | 0.00071 |  | K2CO3 | Chemical | Non | 100 | Non | 800 | N2 | 60 | Non | 50 | 0.088531 | 0.37991 | kim, coi (2020)
763 | 2 | 29 | coffee ground-based |  |  |  |  | 54.78 | 6.93 | 35.97 | 3.32 | 0.04 | 0.303 | 800 | 5 |  | 200 |  |  |  |  | 94.51 | 0.58 | 0 | 1.51 | 0.12 | 1692 | 0.00071 |  | K2CO3 | Chemical | Non | 100 | Non | 800 | N2 | 60 | Non | 50 | 0.12475 | 0.52887 | kim, coi (2020)
764 | 2 | 29 | coffee ground-based |  |  |  |  | 54.78 | 6.93 | 35.97 | 3.32 | 0.04 | 0.303 | 800 | 5 |  | 200 |  |  |  |  | 94.51 | 0.58 | 0 | 1.51 | 0.12 | 1692 | 0.00071 |  | K2CO3 | Chemical | Non | 100 | Non | 800 | N2 | 60 | Non | 50 | 0.14688 | 0.6108 | kim, coi (2020)
765 | 2 | 29 | coffee ground-based |  |  |  |  | 54.78 | 6.93 | 35.97 | 3.32 | 0.04 | 0.303 | 800 | 5 |  | 200 |  |  |  |  | 94.51 | 0.58 | 0 | 1.51 | 0.12 | 1692 | 0.00071 |  | K2CO3 | Chemical | Non | 100 | Non | 800 | N2 | 60 | Non | 50 | 0.167 | 0.64799 | kim, coi (2020)
766 | 2 | 29 | coffee ground-based |  |  |  |  | 54.78 | 6.93 | 35.97 | 3.32 | 0.04 | 0.303 | 800 | 5 |  | 200 |  |  |  |  | 94.51 | 0.58 | 0 | 1.51 | 0.12 | 1692 | 0.00071 |  | K2CO3 | Chemical | Non | 100 | Non | 800 | N2 | 60 | Non | 50 | 0.20523 | 0.77459 | kim, coi (2020)
767 | 2 | 29 | coffee ground-based |  |  |  |  | 54.78 | 6.93 | 35.97 | 3.32 | 0.04 | 0.303 | 800 | 5 |  | 200 |  |  |  |  | 94.51 | 0.58 | 0 | 1.51 | 0.12 | 1692 | 0.00071 |  | K2CO3 | Chemical | Non | 100 | Non | 800 | N2 | 60 | Non | 50 | 0.24145 | 0.88623 | kim, coi (2020)
768 | 2 | 29 | coffee ground-based |  |  |  |  | 54.78 | 6.93 | 35.97 | 3.32 | 0.04 | 0.303 | 800 | 5 |  | 200 |  |  |  |  | 94.51 | 0.58 | 0 | 1.51 | 0.12 | 1692 | 0.00071 |  | K2CO3 | Chemical | Non | 100 | Non | 800 | N2 | 60 | Non | 50 | 0.27968 | 0.9979 | kim, coi (2020)
769 | 2 | 29 | coffee ground-based |  |  |  |  | 54.78 | 6.93 | 35.97 | 3.32 | 0.04 | 0.303 | 800 | 5 |  | 200 |  |  |  |  | 94.51 | 0.58 | 0 | 1.51 | 0.12 | 1692 | 0.00071 |  | K2CO3 | Chemical | Non | 100 | Non | 800 | N2 | 60 | Non | 50 | 0.31791 | 1.1095 | kim, coi (2020)
770 | 2 | 29 | coffee ground-based |  |  |  |  | 54.78 | 6.93 | 35.97 | 3.32 | 0.04 | 0.303 | 800 | 5 |  | 200 |  |  |  |  | 94.51 | 0.58 | 0 | 1.51 | 0.12 | 1692 | 0.00071 |  | K2CO3 | Chemical | Non | 100 | Non | 800 | N2 | 60 | Non | 50 | 0.35614 | 1.1988 | kim, coi (2020)
771 | 2 | 29 | coffee ground-based |  |  |  |  | 54.78 | 6.93 | 35.97 | 3.32 | 0.04 | 0.303 | 800 | 5 |  | 200 |  |  |  |  | 94.51 | 0.58 | 0 | 1.51 | 0.12 | 1692 | 0.00071 |  | K2CO3 | Chemical | Non | 100 | Non | 800 | N2 | 60 | Non | 50 | 0.39235 | 1.303 | kim, coi (2020)
772 | 2 | 29 | coffee ground-based |  |  |  |  | 54.78 | 6.93 | 35.97 | 3.32 | 0.04 | 0.303 | 800 | 5 |  | 200 |  |  |  |  | 94.51 | 0.58 | 0 | 1.51 | 0.12 | 1692 | 0.00071 |  | K2CO3 | Chemical | Non | 100 | Non | 800 | N2 | 60 | Non | 50 | 0.4326 | 1.4072 | kim, coi (2020)
773 | 2 | 29 | coffee ground-based |  |  |  |  | 54.78 | 6.93 | 35.97 | 3.32 | 0.04 | 0.303 | 800 | 5 |  | 200 |  |  |  |  | 94.51 | 0.58 | 0 | 1.51 | 0.12 | 1692 | 0.00071 |  | K2CO3 | Chemical | Non | 100 | Non | 800 | N2 | 60 | Non | 50 | 0.47082 | 1.489 | kim, coi (2020)
774 | 2 | 29 | coffee ground-based |  |  |  |  | 54.78 | 6.93 | 35.97 | 3.32 | 0.04 | 0.303 | 800 | 5 |  | 200 |  |  |  |  | 94.51 | 0.58 | 0 | 1.51 | 0.12 | 1692 | 0.00071 |  | K2CO3 | Chemical | Non | 100 | Non | 800 | N2 | 60 | Non | 50 | 0.50905 | 1.5783 | kim, coi (2020)
775 | 2 | 29 | coffee ground-based |  |  |  |  | 54.78 | 6.93 | 35.97 | 3.32 | 0.04 | 0.303 | 800 | 5 |  | 200 |  |  |  |  | 94.51 | 0.58 | 0 | 1.51 | 0.12 | 1692 | 0.00071 |  | K2CO3 | Chemical | Non | 100 | Non | 800 | N2 | 60 | Non | 50 | 0.54728 | 1.6601 | kim, coi (2020)
776 | 2 | 29 | coffee ground-based |  |  |  |  | 54.78 | 6.93 | 35.97 | 3.32 | 0.04 | 0.303 | 800 | 5 |  | 200 |  |  |  |  | 94.51 | 0.58 | 0 | 1.51 | 0.12 | 1692 | 0.00071 |  | K2CO3 | Chemical | Non | 100 | Non | 800 | N2 | 60 | Non | 50 | 0.58551 | 1.7493 | kim, coi (2020)
777 | 2 | 29 | coffee ground-based |  |  |  |  | 54.78 | 6.93 | 35.97 | 3.32 | 0.04 | 0.303 | 800 | 5 |  | 200 |  |  |  |  | 94.51 | 0.58 | 0 | 1.51 | 0.12 | 1692 | 0.00071 |  | K2CO3 | Chemical | Non | 100 | Non | 800 | N2 | 60 | Non | 50 | 0.62374 | 1.8311 | kim, coi (2020)
778 | 2 | 29 | coffee ground-based |  |  |  |  | 54.78 | 6.93 | 35.97 | 3.32 | 0.04 | 0.303 | 800 | 5 |  | 200 |  |  |  |  | 94.51 | 0.58 | 0 | 1.51 | 0.12 | 1692 | 0.00071 |  | K2CO3 | Chemical | Non | 100 | Non | 800 | N2 | 60 | Non | 50 | 0.66197 | 1.9055 | kim, coi (2020)
779 | 2 | 29 | coffee ground-based |  |  |  |  | 54.78 | 6.93 | 35.97 | 3.32 | 0.04 | 0.303 | 800 | 5 |  | 200 |  |  |  |  | 94.51 | 0.58 | 0 | 1.51 | 0.12 | 1692 | 0.00071 |  | K2CO3 | Chemical | Non | 100 | Non | 800 | N2 | 60 | Non | 50 | 0.7002 | 1.9798 | kim, coi (2020)
780 | 2 | 29 | coffee ground-based |  |  |  |  | 54.78 | 6.93 | 35.97 | 3.32 | 0.04 | 0.303 | 800 | 5 |  | 200 |  |  |  |  | 94.51 | 0.58 | 0 | 1.51 | 0.12 | 1692 | 0.00071 |  | K2CO3 | Chemical | Non | 100 | Non | 800 | N2 | 60 | Non | 50 | 0.74044 | 2.0616 | kim, coi (2020)
781 | 2 | 29 | coffee ground-based |  |  |  |  | 54.78 | 6.93 | 35.97 | 3.32 | 0.04 | 0.303 | 800 | 5 |  | 200 |  |  |  |  | 94.51 | 0.58 | 0 | 1.51 | 0.12 | 1692 | 0.00071 |  | K2CO3 | Chemical | Non | 100 | Non | 800 | N2 | 60 | Non | 50 | 0.77666 | 2.136 | kim, coi (2020)
782 | 2 | 29 | coffee ground-based |  |  |  |  | 54.78 | 6.93 | 35.97 | 3.32 | 0.04 | 0.303 | 800 | 5 |  | 200 |  |  |  |  | 94.51 | 0.58 | 0 | 1.51 | 0.12 | 1692 | 0.00071 |  | K2CO3 | Chemical | Non | 100 | Non | 800 | N2 | 60 | Non | 50 | 0.81489 | 2.2029 | kim, coi (2020)
783 | 2 | 29 | coffee ground-based |  |  |  |  | 54.78 | 6.93 | 35.97 | 3.32 | 0.04 | 0.303 | 800 | 5 |  | 200 |  |  |  |  | 94.51 | 0.58 | 0 | 1.51 | 0.12 | 1692 | 0.00071 |  | K2CO3 | Chemical | Non | 100 | Non | 800 | N2 | 60 | Non | 50 | 0.85312 | 2.2697 | kim, coi (2020)
784 | 2 | 29 | coffee ground-based |  |  |  |  | 54.78 | 6.93 | 35.97 | 3.32 | 0.04 | 0.303 | 800 | 5 |  | 200 |  |  |  |  | 94.51 | 0.58 | 0 | 1.51 | 0.12 | 1692 | 0.00071 |  | K2CO3 | Chemical | Non | 100 | Non | 800 | N2 | 60 | Non | 50 | 0.89135 | 2.3441 | kim, coi (2020)
785 | 2 | 29 | coffee ground-based |  |  |  |  | 54.78 | 6.93 | 35.97 | 3.32 | 0.04 | 0.303 | 800 | 5 |  | 200 |  |  |  |  | 94.51 | 0.58 | 0 | 1.51 | 0.12 | 1692 | 0.00071 |  | K2CO3 | Chemical | Non | 100 | Non | 800 | N2 | 60 | Non | 50 | 0.92958 | 2.4035 | kim, coi (2020)
786 | 2 | 29 | coffee ground-based |  |  |  |  | 54.78 | 6.93 | 35.97 | 3.32 | 0.04 | 0.303 | 800 | 5 |  | 200 |  |  |  |  | 94.51 | 0.58 | 0 | 1.51 | 0.12 | 1692 | 0.00071 |  | K2CO3 | Chemical | Non | 100 | Non | 800 | N2 | 60 | Non | 50 | 0.96982 | 2.4704 | kim, coi (2020)
787 | 2 | 29 | coffee ground-based |  |  |  |  | 54.78 | 6.93 | 35.97 | 3.32 | 0.04 | 0.303 | 800 | 5 |  | 200 |  |  |  |  | 94.51 | 0.58 | 0 | 1.51 | 0.12 | 1692 | 0.00071 |  | K2CO3 | Chemical | Non | 100 | Non | 800 | N2 | 60 | Non | 50 | 1 | 2.5298 | kim, coi (2020)
788 | 2 | 30 | coffee ground-based |  |  |  |  | 54.78 | 6.93 | 35.97 | 3.32 | 0.04 | 0.303 | 800 | 5 |  | 200 |  |  |  |  | 82.66 | 0.59 | 0 | 1.55 | 0.17 | 2337 | 0.00115 |  | K2CO3 | Chemical | Non | 100 | Non | 800 | N2 | 300 | Non | 50 | 0.0080483 | 0.052119 | kim, coi (2020)
789 | 2 | 30 | coffee ground-based |  |  |  |  | 54.78 | 6.93 | 35.97 | 3.32 | 0.04 | 0.303 | 800 | 5 |  | 200 |  |  |  |  | 82.66 | 0.59 | 0 | 1.55 | 0.17 | 2337 | 0.00115 |  | K2CO3 | Chemical | Non | 100 | Non | 800 | N2 | 300 | Non | 50 | 0.054326 | 0.18615 | kim, coi (2020)
790 | 2 | 30 | coffee ground-based |  |  |  |  | 54.78 | 6.93 | 35.97 | 3.32 | 0.04 | 0.303 | 800 | 5 |  | 200 |  |  |  |  | 82.66 | 0.59 | 0 | 1.55 | 0.17 | 2337 | 0.00115 |  | K2CO3 | Chemical | Non | 100 | Non | 800 | N2 | 300 | Non | 50 | 0.088531 | 0.29038 | kim, coi (2020)
791 | 2 | 30 | coffee ground-based |  |  |  |  | 54.78 | 6.93 | 35.97 | 3.32 | 0.04 | 0.303 | 800 | 5 |  | 200 |  |  |  |  | 82.66 | 0.59 | 0 | 1.55 | 0.17 | 2337 | 0.00115 |  | K2CO3 | Chemical | Non | 100 | Non | 800 | N2 | 300 | Non | 50 | 0.12475 | 0.39455 | kim, coi (2020)
792 | 2 | 30 | coffee ground-based |  |  |  |  | 54.78 | 6.93 | 35.97 | 3.32 | 0.04 | 0.303 | 800 | 5 |  | 200 |  |  |  |  | 82.66 | 0.59 | 0 | 1.55 | 0.17 | 2337 | 0.00115 |  | K2CO3 | Chemical | Non | 100 | Non | 800 | N2 | 300 | Non | 50 | 0.14688 | 0.46156 | kim, coi (2020)
793 | 2 | 30 | coffee ground-based |  |  |  |  | 54.78 | 6.93 | 35.97 | 3.32 | 0.04 | 0.303 | 800 | 5 |  | 200 |  |  |  |  | 82.66 | 0.59 | 0 | 1.55 | 0.17 | 2337 | 0.00115 |  | K2CO3 | Chemical | Non | 100 | Non | 800 | N2 | 300 | Non | 50 | 0.167 | 0.49874 | kim, coi (2020)
794 | 2 | 30 | coffee ground-based |  |  |  |  | 54.78 | 6.93 | 35.97 | 3.32 | 0.04 | 0.303 | 800 | 5 |  | 200 |  |  |  |  | 82.66 | 0.59 | 0 | 1.55 | 0.17 | 2337 | 0.00115 |  | K2CO3 | Chemical | Non | 100 | Non | 800 | N2 | 300 | Non | 50 | 0.20523 | 0.59547 | kim, coi (2020)
795 | 2 | 30 | coffee ground-based |  |  |  |  | 54.78 | 6.93 | 35.97 | 3.32 | 0.04 | 0.303 | 800 | 5 |  | 200 |  |  |  |  | 82.66 | 0.59 | 0 | 1.55 | 0.17 | 2337 | 0.00115 |  | K2CO3 | Chemical | Non | 100 | Non | 800 | N2 | 300 | Non | 50 | 0.24145 | 0.69221 | kim, coi (2020)
796 | 2 | 30 | coffee ground-based |  |  |  |  | 54.78 | 6.93 | 35.97 | 3.32 | 0.04 | 0.303 | 800 | 5 |  | 200 |  |  |  |  | 82.66 | 0.59 | 0 | 1.55 | 0.17 | 2337 | 0.00115 |  | K2CO3 | Chemical | Non | 100 | Non | 800 | N2 | 300 | Non | 50 | 0.27968 | 0.78893 | kim, coi (2020)
797 | 2 | 30 | coffee ground-based |  |  |  |  | 54.78 | 6.93 | 35.97 | 3.32 | 0.04 | 0.303 | 800 | 5 |  | 200 |  |  |  |  | 82.66 | 0.59 | 0 | 1.55 | 0.17 | 2337 | 0.00115 |  | K2CO3 | Chemical | Non | 100 | Non | 800 | N2 | 300 | Non | 50 | 0.31791 | 0.86327 | kim, coi (2020)
798 | 2 | 30 | coffee ground-based |  |  |  |  | 54.78 | 6.93 | 35.97 | 3.32 | 0.04 | 0.303 | 800 | 5 |  | 200 |  |  |  |  | 82.66 | 0.59 | 0 | 1.55 | 0.17 | 2337 | 0.00115 |  | K2CO3 | Chemical | Non | 100 | Non | 800 | N2 | 300 | Non | 50 | 0.35614 | 0.94507 | kim, coi (2020)
799 | 2 | 30 | coffee ground-based |  |  |  |  | 54.78 | 6.93 | 35.97 | 3.32 | 0.04 | 0.303 | 800 | 5 |  | 200 |  |  |  |  | 82.66 | 0.59 | 0 | 1.55 | 0.17 | 2337 | 0.00115 |  | K2CO3 | Chemical | Non | 100 | Non | 800 | N2 | 300 | Non | 50 | 0.39235 | 1.0343 | kim, coi (2020)
800 | 2 | 30 | coffee ground-based |  |  |  |  | 54.78 | 6.93 | 35.97 | 3.32 | 0.04 | 0.303 | 800 | 5 |  | 200 |  |  |  |  | 82.66 | 0.59 | 0 | 1.55 | 0.17 | 2337 | 0.00115 |  | K2CO3 | Chemical | Non | 100 | Non | 800 | N2 | 300 | Non | 50 | 0.4326 | 1.1012 | kim, coi (2020)
801 | 2 | 30 | coffee ground-based |  |  |  |  | 54.78 | 6.93 | 35.97 | 3.32 | 0.04 | 0.303 | 800 | 5 |  | 200 |  |  |  |  | 82.66 | 0.59 | 0 | 1.55 | 0.17 | 2337 | 0.00115 |  | K2CO3 | Chemical | Non | 100 | Non | 800 | N2 | 300 | Non | 50 | 0.47082 | 1.183 | kim, coi (2020)
802 | 2 | 30 | coffee ground-based |  |  |  |  | 54.78 | 6.93 | 35.97 | 3.32 | 0.04 | 0.303 | 800 | 5 |  | 200 |  |  |  |  | 82.66 | 0.59 | 0 | 1.55 | 0.17 | 2337 | 0.00115 |  | K2CO3 | Chemical | Non | 100 | Non | 800 | N2 | 300 | Non | 50 | 0.50905 | 1.2648 | kim, coi (2020)
803 | 2 | 30 | coffee ground-based |  |  |  |  | 54.78 | 6.93 | 35.97 | 3.32 | 0.04 | 0.303 | 800 | 5 |  | 200 |  |  |  |  | 82.66 | 0.59 | 0 | 1.55 | 0.17 | 2337 | 0.00115 |  | K2CO3 | Chemical | Non | 100 | Non | 800 | N2 | 300 | Non | 50 | 0.54728 | 1.3242 | kim, coi (2020)
804 | 2 | 30 | coffee ground-based |  |  |  |  | 54.78 | 6.93 | 35.97 | 3.32 | 0.04 | 0.303 | 800 | 5 |  | 200 |  |  |  |  | 82.66 | 0.59 | 0 | 1.55 | 0.17 | 2337 | 0.00115 |  | K2CO3 | Chemical | Non | 100 | Non | 800 | N2 | 300 | Non | 50 | 0.58551 | 1.3986 | kim, coi (2020)
805 | 2 | 30 | coffee ground-based |  |  |  |  | 54.78 | 6.93 | 35.97 | 3.32 | 0.04 | 0.303 | 800 | 5 |  | 200 |  |  |  |  | 82.66 | 0.59 | 0 | 1.55 | 0.17 | 2337 | 0.00115 |  | K2CO3 | Chemical | Non | 100 | Non | 800 | N2 | 300 | Non | 50 | 0.62374 | 1.4729 | kim, coi (2020)
806 | 2 | 30 | coffee ground-based |  |  |  |  | 54.78 | 6.93 | 35.97 | 3.32 | 0.04 | 0.303 | 800 | 5 |  | 200 |  |  |  |  | 82.66 | 0.59 | 0 | 1.55 | 0.17 | 2337 | 0.00115 |  | K2CO3 | Chemical | Non | 100 | Non | 800 | N2 | 300 | Non | 50 | 0.66197 | 1.5398 | kim, coi (2020)
807 | 2 | 30 | coffee ground-based |  |  |  |  | 54.78 | 6.93 | 35.97 | 3.32 | 0.04 | 0.303 | 800 | 5 |  | 200 |  |  |  |  | 82.66 | 0.59 | 0 | 1.55 | 0.17 | 2337 | 0.00115 |  | K2CO3 | Chemical | Non | 100 | Non | 800 | N2 | 300 | Non | 50 | 0.7002 | 1.6067 | kim, coi (2020)
808 | 2 | 30 | coffee ground-based |  |  |  |  | 54.78 | 6.93 | 35.97 | 3.32 | 0.04 | 0.303 | 800 | 5 |  | 200 |  |  |  |  | 82.66 | 0.59 | 0 | 1.55 | 0.17 | 2337 | 0.00115 |  | K2CO3 | Chemical | Non | 100 | Non | 800 | N2 | 300 | Non | 50 | 0.74044 | 1.6735 | kim, coi (2020)
809 | 2 | 30 | coffee ground-based |  |  |  |  | 54.78 | 6.93 | 35.97 | 3.32 | 0.04 | 0.303 | 800 | 5 |  | 200 |  |  |  |  | 82.66 | 0.59 | 0 | 1.55 | 0.17 | 2337 | 0.00115 |  | K2CO3 | Chemical | Non | 100 | Non | 800 | N2 | 300 | Non | 50 | 0.77666 | 1.733 | kim, coi (2020)
810 | 2 | 30 | coffee ground-based |  |  |  |  | 54.78 | 6.93 | 35.97 | 3.32 | 0.04 | 0.303 | 800 | 5 |  | 200 |  |  |  |  | 82.66 | 0.59 | 0 | 1.55 | 0.17 | 2337 | 0.00115 |  | K2CO3 | Chemical | Non | 100 | Non | 800 | N2 | 300 | Non | 50 | 0.81489 | 1.7999 | kim, coi (2020)
811 | 2 | 30 | coffee ground-based |  |  |  |  | 54.78 | 6.93 | 35.97 | 3.32 | 0.04 | 0.303 | 800 | 5 |  | 200 |  |  |  |  | 82.66 | 0.59 | 0 | 1.55 | 0.17 | 2337 | 0.00115 |  | K2CO3 | Chemical | Non | 100 | Non | 800 | N2 | 300 | Non | 50 | 0.85312 | 1.8593 | kim, coi (2020)
812 | 2 | 30 | coffee ground-based |  |  |  |  | 54.78 | 6.93 | 35.97 | 3.32 | 0.04 | 0.303 | 800 | 5 |  | 200 |  |  |  |  | 82.66 | 0.59 | 0 | 1.55 | 0.17 | 2337 | 0.00115 |  | K2CO3 | Chemical | Non | 100 | Non | 800 | N2 | 300 | Non | 50 | 0.89135 | 1.9187 | kim, coi (2020)
813 | 2 | 30 | coffee ground-based |  |  |  |  | 54.78 | 6.93 | 35.97 | 3.32 | 0.04 | 0.303 | 800 | 5 |  | 200 |  |  |  |  | 82.66 | 0.59 | 0 | 1.55 | 0.17 | 2337 | 0.00115 |  | K2CO3 | Chemical | Non | 100 | Non | 800 | N2 | 300 | Non | 50 | 0.92958 | 1.9781 | kim, coi (2020)
814 | 2 | 30 | coffee ground-based |  |  |  |  | 54.78 | 6.93 | 35.97 | 3.32 | 0.04 | 0.303 | 800 | 5 |  | 200 |  |  |  |  | 82.66 | 0.59 | 0 | 1.55 | 0.17 | 2337 | 0.00115 |  | K2CO3 | Chemical | Non | 100 | Non | 800 | N2 | 300 | Non | 50 | 0.96982 | 2.03 | kim, coi (2020)
815 | 2 | 30 | coffee ground-based |  |  |  |  | 54.78 | 6.93 | 35.97 | 3.32 | 0.04 | 0.303 | 800 | 5 |  | 200 |  |  |  |  | 82.66 | 0.59 | 0 | 1.55 | 0.17 | 2337 | 0.00115 |  | K2CO3 | Chemical | Non | 100 | Non | 800 | N2 | 300 | Non | 50 | 1 | 2.0821 | kim, coi (2020)
816 | 3 | 31 | pine sawdust powders | [9 empty] | 0.177 | 600 | 10 |  | 100 |  |  |  |  | 84.69 | 2.24 | 11.07 | 0.8 |  | 173 | 0.000349 | 8.07 | LiCl | Chemical | Non | 200 | Non | 600 | N2 | 30 | Non | 25 | 0.003839921 | 0.05868 | Dong, Zhang (2025)
817 | 3 | 31 | pine sawdust powders | [9 empty] | 0.177 | 600 | 10 |  | 100 |  |  |  |  | 84.69 | 2.24 | 11.07 | 0.8 |  | 173 | 0.000349 | 8.07 | LiCl | Chemical | Non | 200 | Non | 600 | N2 | 30 | Non | 25 | 0.01156279 | 0.11002 | Dong, Zhang (2025)
818 | 3 | 31 | pine sawdust powders | [9 empty] | 0.177 | 600 | 10 |  | 100 |  |  |  |  | 84.69 | 2.24 | 11.07 | 0.8 |  | 173 | 0.000349 | 8.07 | LiCl | Chemical | Non | 200 | Non | 600 | N2 | 30 | Non | 25 | 0.02314927 | 0.18337 | Dong, Zhang (2025)
819 | 3 | 31 | pine sawdust powders | [9 empty] | 0.177 | 600 | 10 |  | 100 |  |  |  |  | 84.69 | 2.24 | 11.07 | 0.8 |  | 173 | 0.000349 | 8.07 | LiCl | Chemical | Non | 200 | Non | 600 | N2 | 30 | Non | 25 | 0.03861337 | 0.25672 | Dong, Zhang (2025)
820 | 3 | 31 | pine sawdust powders | [9 empty] | 0.177 | 600 | 10 |  | 100 |  |  |  |  | 84.69 | 2.24 | 11.07 | 0.8 |  | 173 | 0.000349 | 8.07 | LiCl | Chemical | Non | 200 | Non | 600 | N2 | 30 | Non | 25 | 0.06567283 | 0.38875 | Dong, Zhang (2025)
821 | 3 | 31 | pine sawdust powders | [9 empty] | 0.177 | 600 | 10 |  | 100 |  |  |  |  | 84.69 | 2.24 | 11.07 | 0.8 |  | 173 | 0.000349 | 8.07 | LiCl | Chemical | Non | 200 | Non | 600 | N2 | 30 | Non | 25 | 0.09660104 | 0.53545 | Dong, Zhang (2025)
822 | 3 | 31 | pine sawdust powders | [9 empty] | 0.177 | 600 | 10 |  | 100 |  |  |  |  | 84.69 | 2.24 | 11.07 | 0.8 |  | 173 | 0.000349 | 8.07 | LiCl | Chemical | Non | 200 | Non | 600 | N2 | 30 | Non | 25 | 0.1294843 | 0.66015 | Dong, Zhang (2025)
823 | 3 | 31 | pine sawdust powders | [9 empty] | 0.177 | 600 | 10 |  | 100 |  |  |  |  | 84.69 | 2.24 | 11.07 | 0.8 |  | 173 | 0.000349 | 8.07 | LiCl | Chemical | Non | 200 | Non | 600 | N2 | 30 | Non | 25 | 0.1971873 | 0.9022 | Dong, Zhang (2025)
824 | 3 | 31 | pine sawdust powders | [9 empty] | 0.177 | 600 | 10 |  | 100 |  |  |  |  | 84.69 | 2.24 | 11.07 | 0.8 |  | 173 | 0.000349 | 8.07 | LiCl | Chemical | Non | 200 | Non | 600 | N2 | 30 | Non | 25 | 0.2649198 | 1.1076 | Dong, Zhang (2025)
825 | 3 | 31 | pine sawdust powders | [9 empty] | 0.177 | 600 | 10 |  | 100 |  |  |  |  | 84.69 | 2.24 | 11.07 | 0.8 |  | 173 | 0.000349 | 8.07 | LiCl | Chemical | Non | 200 | Non | 600 | N2 | 30 | Non | 25 | 0.3287836 | 1.291 | Dong, Zhang (2025)
826 | 3 | 31 | pine sawdust powders | [9 empty] | 0.177 | 600 | 10 |  | 100 |  |  |  |  | 84.69 | 2.24 | 11.07 | 0.8 |  | 173 | 0.000349 | 8.07 | LiCl | Chemical | Non | 200 | Non | 600 | N2 | 30 | Non | 25 | 0.3946015 | 1.467 | Dong, Zhang (2025)
827 | 3 | 31 | pine sawdust powders | [9 empty] | 0.177 | 600 | 10 |  | 100 |  |  |  |  | 84.69 | 2.24 | 11.07 | 0.8 |  | 173 | 0.000349 | 8.07 | LiCl | Chemical | Non | 200 | Non | 600 | N2 | 30 | Non | 25 | 0.4584752 | 1.6284 | Dong, Zhang (2025)
828 | 3 | 31 | pine sawdust powders | [9 empty] | 0.177 | 600 | 10 |  | 100 |  |  |  |  | 84.69 | 2.24 | 11.07 | 0.8 |  | 173 | 0.000349 | 8.07 | LiCl | Chemical | Non | 200 | Non | 600 | N2 | 30 | Non | 25 | 0.5262472 | 1.7677 | Dong, Zhang (2025)
829 | 3 | 31 | pine sawdust powders | [9 empty] | 0.177 | 600 | 10 |  | 100 |  |  |  |  | 84.69 | 2.24 | 11.07 | 0.8 |  | 173 | 0.000349 | 8.07 | LiCl | Chemical | Non | 200 | Non | 600 | N2 | 30 | Non | 25 | 0.592075 | 1.9218 | Dong, Zhang (2025)
830 | 3 | 31 | pine sawdust powders | [9 empty] | 0.177 | 600 | 10 |  | 100 |  |  |  |  | 84.69 | 2.24 | 11.07 | 0.8 |  | 173 | 0.000349 | 8.07 | LiCl | Chemical | Non | 200 | Non | 600 | N2 | 30 | Non | 25 | 0.6579127 | 2.0538 | Dong, Zhang (2025)
831 | 3 | 31 | pine sawdust powders | [9 empty] | 0.177 | 600 | 10 |  | 100 |  |  |  |  | 84.69 | 2.24 | 11.07 | 0.8 |  | 173 | 0.000349 | 8.07 | LiCl | Chemical | Non | 200 | Non | 600 | N2 | 30 | Non | 25 | 0.7237503 | 2.1932 | Dong, Zhang (2025)
832 | 3 | 31 | pine sawdust powders | [9 empty] | 0.177 | 600 | 10 |  | 100 |  |  |  |  | 84.69 | 2.24 | 11.07 | 0.8 |  | 173 | 0.000349 | 8.07 | LiCl | Chemical | Non | 200 | Non | 600 | N2 | 30 | Non | 25 | 0.7876437 | 2.3252 | Dong, Zhang (2025)
833 | 3 | 31 | pine sawdust powders | [9 empty] | 0.177 | 600 | 10 |  | 100 |  |  |  |  | 84.69 | 2.24 | 11.07 | 0.8 |  | 173 | 0.000349 | 8.07 | LiCl | Chemical | Non | 200 | Non | 600 | N2 | 30 | Non | 25 | 0.8535011 | 2.4425 | Dong, Zhang (2025)
834 | 3 | 31 | pine sawdust powders | [9 empty] | 0.177 | 600 | 10 |  | 100 |  |  |  |  | 84.69 | 2.24 | 11.07 | 0.8 |  | 173 | 0.000349 | 8.07 | LiCl | Chemical | Non | 200 | Non | 600 | N2 | 30 | Non | 25 | 0.921283 | 2.5599 | Dong, Zhang (2025)
835 | 3 | 31 | pine sawdust powders | [9 empty] | 0.177 | 600 | 10 |  | 100 |  |  |  |  | 84.69 | 2.24 | 11.07 | 0.8 |  | 173 | 0.000349 | 8.07 | LiCl | Chemical | Non | 200 | Non | 600 | N2 | 30 | Non | 25 | 0.9869233 | 2.6846 | Dong, Zhang (2025)
836 | 3 | 32 | pine sawdust powders | [9 empty] | 0.177 | 700 | 10 |  | 100 |  |  |  |  | 86.89 | 1.69 | 9.5 | 0.67 |  | 224 | 0.000341 | 6.08 | LiCl | Chemical | Non | 200 | Non | 700 | N2 | 30 | Non | 25 | 0.003839921 | 0.051345 | Dong, Zhang (2025)
837 | 3 | 32 | pine sawdust powders | [9 empty] | 0.177 | 700 | 10 |  | 100 |  |  |  |  | 86.89 | 1.69 | 9.5 | 0.67 |  | 224 | 0.000341 | 6.08 | LiCl | Chemical | Non | 200 | Non | 700 | N2 | 30 | Non | 25 | 0.01156279 | 0.10269 | Dong, Zhang (2025)
838 | 3 | 32 | pine sawdust powders | [9 empty] | 0.177 | 700 | 10 |  | 100 |  |  |  |  | 86.89 | 1.69 | 9.5 | 0.67 |  | 224 | 0.000341 | 6.08 | LiCl | Chemical | Non | 200 | Non | 700 | N2 | 30 | Non | 25 | 0.02314927 | 0.1687 | Dong, Zhang (2025)
839 | 3 | 32 | pine sawdust powders | [9 empty] | 0.177 | 700 | 10 |  | 100 |  |  |  |  | 86.89 | 1.69 | 9.5 | 0.67 |  | 224 | 0.000341 | 6.08 | LiCl | Chemical | Non | 200 | Non | 700 | N2 | 30 | Non | 25 | 0.03861337 | 0.22738 | Dong, Zhang (2025)
840 | 3 | 32 | pine sawdust powders | [9 empty] | 0.177 | 700 | 10 |  | 100 |  |  |  |  | 86.89 | 1.69 | 9.5 | 0.67 |  | 224 | 0.000341 | 6.08 | LiCl | Chemical | Non | 200 | Non | 700 | N2 | 30 | Non | 25 | 0.06567283 | 0.36675 | Dong, Zhang (2025)
841 | 3 | 32 | pine sawdust powders | [9 empty] | 0.177 | 700 | 10 |  | 100 |  |  |  |  | 86.89 | 1.69 | 9.5 | 0.67 |  | 224 | 0.000341 | 6.08 | LiCl | Chemical | Non | 200 | Non | 700 | N2 | 30 | Non | 25 | 0.09660104 | 0.50611 | Dong, Zhang (2025)
842 | 3 | 32 | pine sawdust powders | [9 empty] | 0.177 | 700 | 10 |  | 100 |  |  |  |  | 86.89 | 1.69 | 9.5 | 0.67 |  | 224 | 0.000341 | 6.08 | LiCl | Chemical | Non | 200 | Non | 700 | N2 | 30 | Non | 25 | 0.1294843 | 0.62347 | Dong, Zhang (2025)
843 | 3 | 32 | pine sawdust powders | [9 empty] | 0.177 | 700 | 10 |  | 100 |  |  |  |  | 86.89 | 1.69 | 9.5 | 0.67 |  | 224 | 0.000341 | 6.08 | LiCl | Chemical | Non | 200 | Non | 700 | N2 | 30 | Non | 25 | 0.1971873 | 0.86553 | Dong, Zhang (2025)
844 | 3 | 32 | pine sawdust powders | [9 empty] | 0.177 | 700 | 10 |  | 100 |  |  |  |  | 86.89 | 1.69 | 9.5 | 0.67 |  | 224 | 0.000341 | 6.08 | LiCl | Chemical | Non | 200 | Non | 700 | N2 | 30 | Non | 25 | 0.2649198 | 1.0782 | Dong, Zhang (2025)
845 | 3 | 32 | pine sawdust powders | [9 empty] | 0.177 | 700 | 10 |  | 100 |  |  |  |  | 86.89 | 1.69 | 9.5 | 0.67 |  | 224 | 0.000341 | 6.08 | LiCl | Chemical | Non | 200 | Non | 700 | N2 | 30 | Non | 25 | 0.3287836 | 1.2689 | Dong, Zhang (2025)
846 | 3 | 32 | pine sawdust powders | [9 empty] | 0.177 | 700 | 10 |  | 100 |  |  |  |  | 86.89 | 1.69 | 9.5 | 0.67 |  | 224 | 0.000341 | 6.08 | LiCl | Chemical | Non | 200 | Non | 700 | N2 | 30 | Non | 25 | 0.3946015 | 1.445 | Dong, Zhang (2025)
847 | 3 | 32 | pine sawdust powders | [9 empty] | 0.177 | 700 | 10 |  | 100 |  |  |  |  | 86.89 | 1.69 | 9.5 | 0.67 |  | 224 | 0.000341 | 6.08 | LiCl | Chemical | Non | 200 | Non | 700 | N2 | 30 | Non | 25 | 0.4584752 | 1.6137 | Dong, Zhang (2025)
848 | 3 | 32 | pine sawdust powders | [9 empty] | 0.177 | 700 | 10 |  | 100 |  |  |  |  | 86.89 | 1.69 | 9.5 | 0.67 |  | 224 | 0.000341 | 6.08 | LiCl | Chemical | Non | 200 | Non | 700 | N2 | 30 | Non | 25 | 0.5262472 | 1.7897 | Dong, Zhang (2025)
849 | 3 | 32 | pine sawdust powders | [9 empty] | 0.177 | 700 | 10 |  | 100 |  |  |  |  | 86.89 | 1.69 | 9.5 | 0.67 |  | 224 | 0.000341 | 6.08 | LiCl | Chemical | Non | 200 | Non | 700 | N2 | 30 | Non | 25 | 0.592075 | 1.9584 | Dong, Zhang (2025)
850 | 3 | 32 | pine sawdust powders | [9 empty] | 0.177 | 700 | 10 |  | 100 |  |  |  |  | 86.89 | 1.69 | 9.5 | 0.67 |  | 224 | 0.000341 | 6.08 | LiCl | Chemical | Non | 200 | Non | 700 | N2 | 30 | Non | 25 | 0.6579127 | 2.0978 | Dong, Zhang (2025)
851 | 3 | 32 | pine sawdust powders | [9 empty] | 0.177 | 700 | 10 |  | 100 |  |  |  |  | 86.89 | 1.69 | 9.5 | 0.67 |  | 224 | 0.000341 | 6.08 | LiCl | Chemical | Non | 200 | Non | 700 | N2 | 30 | Non | 25 | 0.7237503 | 2.2518 | Dong, Zhang (2025)
852 | 3 | 32 | pine sawdust powders | [9 empty] | 0.177 | 700 | 10 |  | 100 |  |  |  |  | 86.89 | 1.69 | 9.5 | 0.67 |  | 224 | 0.000341 | 6.08 | LiCl | Chemical | Non | 200 | Non | 700 | N2 | 30 | Non | 25 | 0.7876437 | 2.3912 | Dong, Zhang (2025)
853 | 3 | 32 | pine sawdust powders | [9 empty] | 0.177 | 700 | 10 |  | 100 |  |  |  |  | 86.89 | 1.69 | 9.5 | 0.67 |  | 224 | 0.000341 | 6.08 | LiCl | Chemical | Non | 200 | Non | 700 | N2 | 30 | Non | 25 | 0.8535011 | 2.5232 | Dong, Zhang (2025)
854 | 3 | 32 | pine sawdust powders | [9 empty] | 0.177 | 700 | 10 |  | 100 |  |  |  |  | 86.89 | 1.69 | 9.5 | 0.67 |  | 224 | 0.000341 | 6.08 | LiCl | Chemical | Non | 200 | Non | 700 | N2 | 30 | Non | 25 | 0.921283 | 2.6626 | Dong, Zhang (2025)
855 | 3 | 32 | pine sawdust powders | [9 empty] | 0.177 | 700 | 10 |  | 100 |  |  |  |  | 86.89 | 1.69 | 9.5 | 0.67 |  | 165 | 0.000299 | 7.26 | LiCl | Chemical | Non | 200 | Non | 700 | N2 | 30 | Non | 25 | 0.9869233 | 2.7946 | Dong, Zhang (2025)
856 | 3 | 33 | pine sawdust powders | [9 empty] | 0.177 | 800 | 10 |  | 100 |  |  |  |  | 81.29 | 1.54 | 15.63 | 1.5 |  | 165 | 0.000299 | 7.26 | LiCl | Chemical | Non | 200 | Non | 800 | N2 | 30 | Non | 25 | 0.003839921 | 0.051345 | Dong, Zhang (2025)
857 | 3 | 33 | pine sawdust powders | [9 empty] | 0.177 | 800 | 10 |  | 100 |  |  |  |  | 81.29 | 1.54 | 15.63 | 1.5 |  | 165 | 0.000299 | 7.26 | LiCl | Chemical | Non | 200 | Non | 800 | N2 | 30 | Non | 25 | 0.01156279 | 0.10269 | Dong, Zhang (2025)
858 | 3 | 33 | pine sawdust powders | [9 empty] | 0.177 | 800 | 10 |  | 100 |  |  |  |  | 81.29 | 1.54 | 15.63 | 1.5 |  | 165 | 0.000299 | 7.26 | LiCl | Chemical | Non | 200 | Non | 800 | N2 | 30 | Non | 25 | 0.02314927 | 0.16137 | Dong, Zhang (2025)
859 | 3 | 33 | pine sawdust powders | [9 empty] | 0.177 | 800 | 10 |  | 100 |  |  |  |  | 81.29 | 1.54 | 15.63 | 1.5 |  | 165 | 0.000299 | 7.26 | LiCl | Chemical | Non | 200 | Non | 800 | N2 | 30 | Non | 25 | 0.03861337 | 0.22738 | Dong, Zhang (2025)
860 | 3 | 33 | pine sawdust powders | [9 empty] | 0.177 | 800 | 10 |  | 100 |  |  |  |  | 81.29 | 1.54 | 15.63 | 1.5 |  | 165 | 0.000299 | 7.26 | LiCl | Chemical | Non | 200 | Non | 800 | N2 | 30 | Non | 25 | 0.06567283 | 0.34474 | Dong, Zhang (2025)
861 | 3 | 33 | pine sawdust powders | [9 empty] | 0.177 | 800 | 10 |  | 100 |  |  |  |  | 81.29 | 1.54 | 15.63 | 1.5 |  | 165 | 0.000299 | 7.26 | LiCl | Chemical | Non | 200 | Non | 800 | N2 | 30 | Non | 25 | 0.09660104 | 0.47677 | Dong, Zhang (2025)
862 | 3 | 33 | pine sawdust powders | [9 empty] | 0.177 | 800 | 10 |  | 100 |  |  |  |  | 81.29 | 1.54 | 15.63 | 1.5 |  | 165 | 0.000299 | 7.26 | LiCl | Chemical | Non | 200 | Non | 800 | N2 | 30 | Non | 25 | 0.1294843 | 0.6088 | Dong, Zhang (2025)
863 | 3 | 33 | pine sawdust powders | [9 empty] | 0.177 | 800 | 10 |  | 100 |  |  |  |  | 81.29 | 1.54 | 15.63 | 1.5 |  | 165 | 0.000299 | 7.26 | LiCl | Chemical | Non | 200 | Non | 800 | N2 | 30 | Non | 25 | 0.1971873 | 0.84352 | Dong, Zhang (2025)
864 | 3 | 33 | pine sawdust powders | [9 empty] | 0.177 | 800 | 10 |  | 100 |  |  |  |  | 81.29 | 1.54 | 15.63 | 1.5 |  | 165 | 0.000299 | 7.26 | LiCl | Chemical | Non | 200 | Non | 800 | N2 | 30 | Non | 25 | 0.2649198 | 1.0416 | Dong, Zhang (2025)
865 | 3 | 33 | pine sawdust powders | [9 empty] | 0.177 | 800 | 10 |  | 100 |  |  |  |  | 81.29 | 1.54 | 15.63 | 1.5 |  | 165 | 0.000299 | 7.26 | LiCl | Chemical | Non | 200 | Non | 800 | N2 | 30 | Non | 25 | 0.3287836 | 1.2323 | Dong, Zhang (2025)
866 | 3 | 33 | pine sawdust powders | [9 empty] | 0.177 | 800 | 10 |  | 100 |  |  |  |  | 81.29 | 1.54 | 15.63 | 1.5 |  | 165 | 0.000299 | 7.26 | LiCl | Chemical | Non | 200 | Non | 800 | N2 | 30 | Non | 25 | 0.3946015 | 1.4083 | Dong, Zhang (2025)
867 | 3 | 33 | pine sawdust powders | [9 empty] | 0.177 | 800 | 10 |  | 100 |  |  |  |  | 81.29 | 1.54 | 15.63 | 1.5 |  | 165 | 0.000299 | 7.26 | LiCl | Chemical | Non | 200 | Non | 800 | N2 | 30 | Non | 25 | 0.4584752 | 1.5844 | Dong, Zhang (2025)
868 | 3 | 33 | pine sawdust powders | [9 empty] | 0.177 | 800 | 10 |  | 100 |  |  |  |  | 81.29 | 1.54 | 15.63 | 1.5 |  | 165 | 0.000299 | 7.26 | LiCl | Chemical | Non | 200 | Non | 800 | N2 | 30 | Non | 25 | 0.5262472 | 1.7457 | Dong, Zhang (2025)
869 | 3 | 33 | pine sawdust powders | [9 empty] | 0.177 | 800 | 10 |  | 100 |  |  |  |  | 81.29 | 1.54 | 15.63 | 1.5 |  | 165 | 0.000299 | 7.26 | LiCl | Chemical | Non | 200 | Non | 800 | N2 | 30 | Non | 25 | 0.592075 | 1.8998 | Dong, Zhang (2025)
870 | 3 | 33 | pine sawdust powders | [9 empty] | 0.177 | 800 | 10 |  | 100 |  |  |  |  | 81.29 | 1.54 | 15.63 | 1.5 |  | 165 | 0.000299 | 7.26 | LiCl | Chemical | Non | 200 | Non | 800 | N2 | 30 | Non | 25 | 0.6579127 | 2.0538 | Dong, Zhang (2025)
871 | 3 | 33 | pine sawdust powders | [9 empty] | 0.177 | 800 | 10 |  | 100 |  |  |  |  | 81.29 | 1.54 | 15.63 | 1.5 |  | 165 | 0.000299 | 7.26 | LiCl | Chemical | Non | 200 | Non | 800 | N2 | 30 | Non | 25 | 0.7237503 | 2.1858 | Dong, Zhang (2025)
872 | 3 | 33 | pine sawdust powders | [9 empty] | 0.177 | 800 | 10 |  | 100 |  |  |  |  | 81.29 | 1.54 | 15.63 | 1.5 |  | 165 | 0.000299 | 7.26 | LiCl | Chemical | Non | 200 | Non | 800 | N2 | 30 | Non | 25 | 0.7876437 | 2.3399 | Dong, Zhang (2025)
873 | 3 | 33 | pine sawdust powders | [9 empty] | 0.177 | 800 | 10 |  | 100 |  |  |  |  | 81.29 | 1.54 | 15.63 | 1.5 |  | 165 | 0.000299 | 7.26 | LiCl | Chemical | Non | 200 | Non | 800 | N2 | 30 | Non | 25 | 0.8535011 | 2.4792 | Dong, Zhang (2025)
874 | 3 | 33 | pine sawdust powders | [9 empty] | 0.177 | 800 | 10 |  | 100 |  |  |  |  | 81.29 | 1.54 | 15.63 | 1.5 |  | 165 | 0.000299 | 7.26 | LiCl | Chemical | Non | 200 | Non | 800 | N2 | 30 | Non | 25 | 0.921283 | 2.6112 | Dong, Zhang (2025)
875 | 3 | 33 | pine sawdust powders | [9 empty] | 0.177 | 800 | 10 |  | 100 |  |  |  |  | 81.29 | 1.54 | 15.63 | 1.5 |  | 165 | 0.000299 | 7.26 | LiCl | Chemical | Non | 200 | Non | 800 | N2 | 30 | Non | 25 | 0.9869233 | 2.7286 | Dong, Zhang (2025)
876 | 3 | 34 | pine sawdust powders | [9 empty] | 0.177 | 700 | 10 |  | 100 |  |  |  |  | 91.13 | 1.69 | 6.55 | 0.19 |  | 161 | 0.000224 | 5.56 | Non | Non | Non | 0 | Non | Non | Non | 0 | Non | 25 | 0.003839921 | 0.007335 | Dong, Zhang (2025)
877 | 3 | 34 | pine sawdust powders | [9 empty] | 0.177 | 700 | 10 |  | 100 |  |  |  |  | 91.13 | 1.69 | 6.55 | 0.19 |  | 161 | 0.000224 | 5.56 | Non | Non | Non | 0 | Non | Non | Non | 0 | Non | 25 | 0.01156279 | 0.036675 | Dong, Zhang (2025)
878 | 3 | 34 | pine sawdust powders | [9 empty] | 0.177 | 700 | 10 |  | 100 |  |  |  |  | 91.13 | 1.69 | 6.55 | 0.19 |  | 161 | 0.000224 | 5.56 | Non | Non | Non | 0 | Non | Non | Non | 0 | Non | 25 | 0.02314927 | 0.095355 | Dong, Zhang (2025)
879 | 3 | 34 | pine sawdust powders | [9 empty] | 0.177 | 700 | 10 |  | 100 |  |  |  |  | 91.13 | 1.69 | 6.55 | 0.19 |  | 161 | 0.000224 | 5.56 | Non | Non | Non | 0 | Non | Non | Non | 0 | Non | 25 | 0.03861337 | 0.13936 | Dong, Zhang (2025)
880 | 3 | 34 | pine sawdust powders | [9 empty] | 0.177 | 700 | 10 |  | 100 |  |  |  |  | 91.13 | 1.69 | 6.55 | 0.19 |  | 161 | 0.000224 | 5.56 | Non | Non | Non | 0 | Non | Non | Non | 0 | Non | 25 | 0.06567283 | 0.22738 | Dong, Zhang (2025)
881 | 3 | 34 | pine sawdust powders | [9 empty] | 0.177 | 700 | 10 |  | 100 |  |  |  |  | 91.13 | 1.69 | 6.55 | 0.19 |  | 161 | 0.000224 | 5.56 | Non | Non | Non | 0 | Non | Non | Non | 0 | Non | 25 | 0.09660104 | 0.34474 | Dong, Zhang (2025)
882 | 3 | 34 | pine sawdust powders | [9 empty] | 0.177 | 700 | 10 |  | 100 |  |  |  |  | 91.13 | 1.69 | 6.55 | 0.19 |  | 161 | 0.000224 | 5.56 | Non | Non | Non | 0 | Non | Non | Non | 0 | Non | 25 | 0.1294843 | 0.4401 | Dong, Zhang (2025)
883 | 3 | 34 | pine sawdust powders | [9 empty] | 0.177 | 700 | 10 |  | 100 |  |  |  |  | 91.13 | 1.69 | 6.55 | 0.19 |  | 161 | 0.000224 | 5.56 | Non | Non | Non | 0 | Non | Non | Non | 0 | Non | 25 | 0.1971873 | 0.64548 | Dong, Zhang (2025)
884 | 3 | 34 | pine sawdust powders | [9 empty] | 0.177 | 700 | 10 |  | 100 |  |  |  |  | 91.13 | 1.69 | 6.55 | 0.19 |  | 161 | 0.000224 | 5.56 | Non | Non | Non | 0 | Non | Non | Non | 0 | Non | 25 | 0.2649198 | 0.83619 | Dong, Zhang (2025)
885 | 3 | 34 | pine sawdust powders | [9 empty] | 0.177 | 700 | 10 |  | 100 |  |  |  |  | 91.13 | 1.69 | 6.55 | 0.19 |  | 161 | 0.000224 | 5.56 | Non | Non | Non | 0 | Non | Non | Non | 0 | Non | 25 | 0.3287836 | 1.0196 | Dong, Zhang (2025)
886 | 3 | 34 | pine sawdust powders | [9 empty] | 0.177 | 700 | 10 |  | 100 |  |  |  |  | 91.13 | 1.69 | 6.55 | 0.19 |  | 161 | 0.000224 | 5.56 | Non | Non | Non | 0 | Non | Non | Non | 0 | Non | 25 | 0.3946015 | 1.1956 | Dong, Zhang (2025)
887 | 3 | 34 | pine sawdust powders | [9 empty] | 0.177 | 700 | 10 |  | 100 |  |  |  |  | 91.13 | 1.69 | 6.55 | 0.19 |  | 161 | 0.000224 | 5.56 | Non | Non | Non | 0 | Non | Non | Non | 0 | Non | 25 | 0.4584752 | 1.3643 | Dong, Zhang (2025)
888 | 3 | 34 | pine sawdust powders | [9 empty] | 0.177 | 700 | 10 |  | 100 |  |  |  |  | 91.13 | 1.69 | 6.55 | 0.19 |  | 161 | 0.000224 | 5.56 | Non | Non | Non | 0 | Non | Non | Non | 0 | Non | 25 | 0.5262472 | 1.5257 | Dong, Zhang (2025)
889 | 3 | 34 | pine sawdust powders | [9 empty] | 0.177 | 700 | 10 |  | 100 |  |  |  |  | 91.13 | 1.69 | 6.55 | 0.19 |  | 161 | 0.000224 | 5.56 | Non | Non | Non | 0 | Non | Non | Non | 0 | Non | 25 | 0.592075 | 1.687 | Dong, Zhang (2025)
890 | 3 | 34 | pine sawdust powders | [9 empty] | 0.177 | 700 | 10 |  | 100 |  |  |  |  | 91.13 | 1.69 | 6.55 | 0.19 |  | 161 | 0.000224 | 5.56 | Non | Non | Non | 0 | Non | Non | Non | 0 | Non | 25 | 0.6579127 | 1.8411 | Dong, Zhang (2025)
891 | 3 | 34 | pine sawdust powders | [9 empty] | 0.177 | 700 | 10 |  | 100 |  |  |  |  | 91.13 | 1.69 | 6.55 | 0.19 |  | 161 | 0.000224 | 5.56 | Non | Non | Non | 0 | Non | Non | Non | 0 | Non | 25 | 0.7237503 | 1.9804 | Dong, Zhang (2025)
892 | 3 | 34 | pine sawdust powders | [9 empty] | 0.177 | 700 | 10 |  | 100 |  |  |  |  | 91.13 | 1.69 | 6.55 | 0.19 |  | 161 | 0.000224 | 5.56 | Non | Non | Non | 0 | Non | Non | Non | 0 | Non | 25 | 0.7876437 | 2.1271 | Dong, Zhang (2025)
893 | 3 | 34 | pine sawdust powders | [9 empty] | 0.177 | 700 | 10 |  | 100 |  |  |  |  | 91.13 | 1.69 | 6.55 | 0.19 |  | 161 | 0.000224 | 5.56 | Non | Non | Non | 0 | Non | Non | Non | 0 | Non | 25 | 0.8535011 | 2.2665 | Dong, Zhang (2025)
894 | 3 | 34 | pine sawdust powders | [9 empty] | 0.177 | 700 | 10 |  | 100 |  |  |  |  | 91.13 | 1.69 | 6.55 | 0.19 |  | 161 | 0.000224 | 5.56 | Non | Non | Non | 0 | Non | Non | Non | 0 | Non | 25 | 0.921283 | 2.4059 | Dong, Zhang (2025)
895 | 3 | 34 | pine sawdust powders | [9 empty] | 0.177 | 700 | 10 |  | 100 |  |  |  |  | 91.13 | 1.69 | 6.55 | 0.19 |  | 161 | 0.000224 | 5.56 | Non | Non | Non | 0 | Non | Non | Non | 0 | Non | 25 | 0.9869233 | 2.5452 | Dong, Zhang (2025)
896 | 4 | 35 | Corn straw | [9 empty] | 0.134 | 550 |  | 60 | [5 empty] | 72.19 | 1.85 | 7.59 | 0.98 | 0.06 | 26.91 | 1.6e-05 | 2.44 | Non | Non | Non | 0 | Non | Non | Non | 0 | Non | 0 | 0.03197335 | 0.7628125 | Zhang, Lua (2025)
897 | 4 | 35 | Corn straw | [9 empty] | 0.134 | 550 |  | 60 | [5 empty] | 72.19 | 1.85 | 7.59 | 0.98 | 0.06 | 26.91 | 1.6e-05 | 2.44 | Non | Non | Non | 0 | Non | Non | Non | 0 | Non | 0 | 0.06394769 | 0.996875 | Zhang, Lua (2025)
898 | 4 | 35 | Corn straw | [9 empty] | 0.134 | 550 |  | 60 | [5 empty] | 72.19 | 1.85 | 7.59 | 0.98 | 0.06 | 26.91 | 1.6e-05 | 2.44 | Non | Non | Non | 0 | Non | Non | Non | 0 | Non | 0 | 0.08952677 | 1.187589 | Zhang, Lua (2025)
899 | 4 | 35 | Corn straw | [9 empty] | 0.134 | 550 |  | 60 | [5 empty] | 72.19 | 1.85 | 7.59 | 0.98 | 0.06 | 26.91 | 1.6e-05 | 2.44 | Non | Non | Non | 0 | Non | Non | Non | 0 | Non | 0 | 0.1193684 | 1.352277 | Zhang, Lua (2025)
900 | 4 | 35 | Corn straw | [9 empty] | 0.134 | 550 |  | 60 | [5 empty] | 72.19 | 1.85 | 7.59 | 0.98 | 0.06 | 26.91 | 1.6e-05 | 2.44 | Non | Non | Non | 0 | Non | Non | Non | 0 | Non | 0 | 0.1513447 | 1.456295 | Zhang, Lua (2025)
901 | 4 | 35 | Corn straw | [9 empty] | 0.134 | 550 |  | 60 | [5 empty] | 72.19 | 1.85 | 7.59 | 0.98 | 0.06 | 26.91 | 1.6e-05 | 2.44 | Non | Non | Non | 0 | Non | Non | Non | 0 | Non | 0 | 0.1790575 | 1.5603125 | Zhang, Lua (2025)
902 | 4 | 35 | Corn straw | [9 empty] | 0.134 | 550 |  | 60 | [5 empty] | 72.19 | 1.85 | 7.59 | 0.98 | 0.06 | 26.91 | 1.6e-05 | 2.44 | Non | Non | Non | 0 | Non | Non | Non | 0 | Non | 0 | 0.2131557 | 1.638348 | Zhang, Lua (2025)
903 | 4 | 35 | Corn straw | [9 empty] | 0.134 | 550 |  | 60 | [5 empty] | 72.19 | 1.85 | 7.59 | 0.98 | 0.06 | 26.91 | 1.6e-05 | 2.44 | Non | Non | Non | 0 | Non | Non | Non | 0 | Non | 0 | 0.2430002 | 1.733705 | Zhang, Lua (2025)
904 | 4 | 35 | Corn straw | [9 empty] | 0.134 | 550 |  | 60 | [5 empty] | 72.19 | 1.85 | 7.59 | 0.98 | 0.06 | 26.91 | 1.6e-05 | 2.44 | Non | Non | Non | 0 | Non | Non | Non | 0 | Non | 0 | 0.2728448 | 1.803036 | Zhang, Lua (2025)
905 | 4 | 35 | Corn straw | [9 empty] | 0.134 | 550 |  | 60 | [5 empty] | 72.19 | 1.85 | 7.59 | 0.98 | 0.06 | 26.91 | 1.6e-05 | 2.44 | Non | Non | Non | 0 | Non | Non | Non | 0 | Non | 0 | 0.3026894 | 1.86375 | Zhang, Lua (2025)
906 | 4 | 35 | Corn straw | [9 empty] | 0.134 | 550 |  | 60 | [5 empty] | 72.19 | 1.85 | 7.59 | 0.98 | 0.06 | 26.91 | 1.6e-05 | 2.44 | Non | Non | Non | 0 | Non | Non | Non | 0 | Non | 0 | 0.3325241 | 1.915759 | Zhang, Lua (2025)
907 | 4 | 35 | Corn straw | [9 empty] | 0.134 | 550 |  | 60 | [5 empty] | 72.19 | 1.85 | 7.59 | 0.98 | 0.06 | 26.91 | 1.6e-05 | 2.44 | Non | Non | Non | 0 | Non | Non | Non | 0 | Non | 0 | 0.3602369 | 1.967768 | Zhang, Lua (2025)
908 | 4 | 35 | Corn straw | [9 empty] | 0.134 | 550 |  | 60 | [5 empty] | 72.19 | 1.85 | 7.59 | 0.98 | 0.06 | 26.91 | 1.6e-05 | 2.44 | Non | Non | Non | 0 | Non | Non | Non | 0 | Non | 0 | 0.3922132 | 2.019777 | Zhang, Lua (2025)
909 | 4 | 35 | Corn straw | [9 empty] | 0.134 | 550 |  | 60 | [5 empty] | 72.19 | 1.85 | 7.59 | 0.98 | 0.06 | 26.91 | 1.6e-05 | 2.44 | Non | Non | Non | 0 | Non | Non | Non | 0 | Non | 0 | 0.419926 | 2.071786 | Zhang, Lua (2025)
910 | 4 | 35 | Corn straw | [9 empty] | 0.134 | 550 |  | 60 | [5 empty] | 72.19 | 1.85 | 7.59 | 0.98 | 0.06 | 26.91 | 1.6e-05 | 2.44 | Non | Non | Non | 0 | Non | Non | Non | 0 | Non | 0 | 0.4497607 | 2.123795 | Zhang, Lua (2025)
911 | 4 | 35 | Corn straw | [9 empty] | 0.134 | 550 |  | 60 | [5 empty] | 72.19 | 1.85 | 7.59 | 0.98 | 0.06 | 26.91 | 1.6e-05 | 2.44 | Non | Non | Non | 0 | Non | Non | Non | 0 | Non | 0 | 0.4796052 | 2.167143 | Zhang, Lua (2025)
912 | 4 | 35 | Corn straw | [9 empty] | 0.134 | 550 |  | 60 | [5 empty] | 72.19 | 1.85 | 7.59 | 0.98 | 0.06 | 26.91 | 1.6e-05 | 2.44 | Non | Non | Non | 0 | Non | Non | Non | 0 | Non | 0 | 0.5115815 | 2.210491 | Zhang, Lua (2025)
913 | 4 | 35 | Corn straw | [9 empty] | 0.134 | 550 |  | 60 | [5 empty] | 72.19 | 1.85 | 7.59 | 0.98 | 0.06 | 26.91 | 1.6e-05 | 2.44 | Non | Non | Non | 0 | Non | Non | Non | 0 | Non | 0 | 0.5392943 | 2.253795 | Zhang, Lua (2025)
914 | 4 | 35 | Corn straw | [9 empty] | 0.134 | 550 |  | 60 | [5 empty] | 72.19 | 1.85 | 7.59 | 0.98 | 0.06 | 26.91 | 1.6e-05 | 2.44 | Non | Non | Non | 0 | Non | Non | Non | 0 | Non | 0 | 0.5669973 | 2.297143 | Zhang, Lua (2025)
915 | 4 | 35 | Corn straw | [9 empty] | 0.134 | 550 |  | 60 | [5 empty] | 72.19 | 1.85 | 7.59 | 0.98 | 0.06 | 26.91 | 1.6e-05 | 2.44 | Non | Non | Non | 0 | Non | Non | Non | 0 | Non | 0 | 0.6011054 | 2.33183 | Zhang, Lua (2025)
916 | 4 | 35 | Corn straw | [9 empty] | 0.134 | 550 |  | 60 | [5 empty] | 72.19 | 1.85 | 7.59 | 0.98 | 0.06 | 26.91 | 1.6e-05 | 2.44 | Non | Non | Non | 0 | Non | Non | Non | 0 | Non | 0 | 0.6309499 | 2.366518 | Zhang, Lua (2025)
917 | 4 | 35 | Corn straw | [9 empty] | 0.134 | 550 |  | 60 | [5 empty] | 72.19 | 1.85 | 7.59 | 0.98 | 0.06 | 26.91 | 1.6e-05 | 2.44 | Non | Non | Non | 0 | Non | Non | Non | 0 | Non | 0 | 0.6607945 | 2.409866 | Zhang, Lua (2025)
918 | 4 | 35 | Corn straw | [9 empty] | 0.134 | 550 |  | 60 | [5 empty] | 72.19 | 1.85 | 7.59 | 0.98 | 0.06 | 26.91 | 1.6e-05 | 2.44 | Non | Non | Non | 0 | Non | Non | Non | 0 | Non | 0 | 0.6906292 | 2.45317 | Zhang, Lua (2025)
919 | 4 | 35 | Corn straw | [9 empty] | 0.134 | 550 |  | 60 | [5 empty] | 72.19 | 1.85 | 7.59 | 0.98 | 0.06 | 26.91 | 1.6e-05 | 2.44 | Non | Non | Non | 0 | Non | Non | Non | 0 | Non | 0 | 0.7204737 | 2.479196 | Zhang, Lua (2025)
920 | 4 | 35 | Corn straw | [9 empty] | 0.134 | 550 |  | 60 | [5 empty] | 72.19 | 1.85 | 7.59 | 0.98 | 0.06 | 26.91 | 1.6e-05 | 2.44 | Non | Non | Non | 0 | Non | Non | Non | 0 | Non | 0 | 0.7503183 | 2.513884 | Zhang, Lua (2025)
921 | 4 | 35 | Corn straw | [9 empty] | 0.134 | 550 |  | 60 | [5 empty] | 72.19 | 1.85 | 7.59 | 0.98 | 0.06 | 26.91 | 1.6e-05 | 2.44 | Non | Non | Non | 0 | Non | Non | Non | 0 | Non | 0 | 0.7822946 | 2.539866 | Zhang, Lua (2025)
922 | 4 | 35 | Corn straw | [9 empty] | 0.134 | 550 |  | 60 | [5 empty] | 72.19 | 1.85 | 7.59 | 0.98 | 0.06 | 26.91 | 1.6e-05 | 2.44 | Non | Non | Non | 0 | Non | Non | Non | 0 | Non | 0 | 0.8099975 | 2.583214 | Zhang, Lua (2025)
923 | 4 | 35 | Corn straw | [9 empty] | 0.134 | 550 |  | 60 | [5 empty] | 72.19 | 1.85 | 7.59 | 0.98 | 0.06 | 26.91 | 1.6e-05 | 2.44 | Non | Non | Non | 0 | Non | Non | Non | 0 | Non | 0 | 0.8398421 | 2.617902 | Zhang, Lua (2025)
924 | 4 | 35 | Corn straw | [9 empty] | 0.134 | 550 |  | 60 | [5 empty] | 72.19 | 1.85 | 7.59 | 0.98 | 0.06 | 26.91 | 1.6e-05 | 2.44 | Non | Non | Non | 0 | Non | Non | Non | 0 | Non | 0 | 0.8696867 | 2.652545 | Zhang, Lua (2025)
925 | 4 | 35 | Corn straw | [9 empty] | 0.134 | 550 |  | 60 | [5 empty] | 72.19 | 1.85 | 7.59 | 0.98 | 0.06 | 26.91 | 1.6e-05 | 2.44 | Non | Non | Non | 0 | Non | Non | Non | 0 | Non | 0 | 0.901663 | 2.687232 | Zhang, Lua (2025)
926 | 4 | 35 | Corn straw | [9 empty] | 0.134 | 550 |  | 60 | [5 empty] | 72.19 | 1.85 | 7.59 | 0.98 | 0.06 | 26.91 | 1.6e-05 | 2.44 | Non | Non | Non | 0 | Non | Non | Non | 0 | Non | 0 | 0.9314977 | 2.72192 | Zhang, Lua (2025)
927 | 4 | 35 | Corn straw | [9 empty] | 0.134 | 550 |  | 60 | [5 empty] | 72.19 | 1.85 | 7.59 | 0.98 | 0.06 | 26.91 | 1.6e-05 | 2.44 | Non | Non | Non | 0 | Non | Non | Non | 0 | Non | 0 | 0.9613422 | 2.739241 | Zhang, Lua (2025)
928 | 4 | 35 | Corn straw | [9 empty] | 0.134 | 550 |  | 60 | [5 empty] | 72.19 | 1.85 | 7.59 | 0.98 | 0.06 | 26.91 | 1.6e-05 | 2.44 | Non | Non | Non | 0 | Non | Non | Non | 0 | Non | 0 | 0.9826598 | 2.765268 | Zhang, Lua (2025)
929 | 4 | 35 | Corn straw | [9 empty] | 0.134 | 550 |  | 60 | [5 empty] | 72.19 | 1.85 | 7.59 | 0.98 | 0.06 | 26.91 | 1.6e-05 | 2.44 | Non | Non | Non | 0 | Non | Non | Non | 0 | Non | 0 | 0.9933383 | 2.79125 | Zhang, Lua (2025)
930 | 4 | 35 | Corn straw | [9 empty] | 0.134 | 550 |  | 60 | [5 empty] | 72.19 | 1.85 | 7.59 | 0.98 | 0.06 | 26.91 | 1.6e-05 | 2.44 | Non | Non | Non | 0 | Non | Non | Non | 0 | Non | 0 | 1.003997 | 2.817277 | Zhang, Lua (2025)
931 | 4 | 36 | Corn straw | [9 empty] | 0.000215 | 550 |  | 60 | [5 empty] | 62.64 | 2.18 | 16.31 | 0.85 | 0.16 | 80.9 | 8.4e-05 | 4.17 | Non | Non | Non | 0 | Non | Non | Non | 0 | Non | 0 | 0.03197335 | 0.6414732 | Zhang, Lua (2025)
932 | 4 | 36 | Corn straw | [9 empty] | 0.000215 | 550 |  | 60 | [5 empty] | 62.64 | 2.18 | 16.31 | 0.85 | 0.16 | 80.9 | 8.4e-05 | 4.17 | Non | Non | Non | 0 | Non | Non | Non | 0 | Non | 0 | 0.06394769 | 0.9882143 | Zhang, Lua (2025)
933 | 4 | 36 | Corn straw | [9 empty] | 0.000215 | 550 |  | 60 | [5 empty] | 62.64 | 2.18 | 16.31 | 0.85 | 0.16 | 80.9 | 8.4e-05 | 4.17 | Non | Non | Non | 0 | Non | Non | Non | 0 | Non | 0 | 0.08952677 | 1.204911 | Zhang, Lua (2025)
934 | 4 | 36 | Corn straw | [9 empty] | 0.000215 | 550 |  | 60 | [5 empty] | 62.64 | 2.18 | 16.31 | 0.85 | 0.16 | 80.9 | 8.4e-05 | 4.17 | Non | Non | Non | 0 | Non | Non | Non | 0 | Non | 0 | 0.1193684 | 1.378304 | Zhang, Lua (2025)
935 | 4 | 36 | Corn straw | [9 empty] | 0.000215 | 550 |  | 60 | [5 empty] | 62.64 | 2.18 | 16.31 | 0.85 | 0.16 | 80.9 | 8.4e-05 | 4.17 | Non | Non | Non | 0 | Non | Non | Non | 0 | Non | 0 | 0.1513447 | 1.517009 | Zhang, Lua (2025)
936 | 4 | 36 | Corn straw | [9 empty] | 0.000215 | 550 |  | 60 | [5 empty] | 62.64 | 2.18 | 16.31 | 0.85 | 0.16 | 80.9 | 8.4e-05 | 4.17 | Non | Non | Non | 0 | Non | Non | Non | 0 | Non | 0 | 0.1790575 | 1.65567 | Zhang, Lua (2025)
937 | 4 | 36 | Corn straw | [9 empty] | 0.000215 | 550 |  | 60 | [5 empty] | 62.64 | 2.18 | 16.31 | 0.85 | 0.16 | 80.9 | 8.4e-05 | 4.17 | Non | Non | Non | 0 | Non | Non | Non | 0 | Non | 0 | 0.2131557 | 1.777054 | Zhang, Lua (2025)
938 | 4 | 36 | Corn straw | [9 empty] | 0.000215 | 550 |  | 60 | [5 empty] | 62.64 | 2.18 | 16.31 | 0.85 | 0.16 | 80.9 | 8.4e-05 | 4.17 | Non | Non | Non | 0 | Non | Non | Non | 0 | Non | 0 | 0.2430002 | 1.872411 | Zhang, Lua (2025)
939 | 4 | 36 | Corn straw | [9 empty] | 0.000215 | 550 |  | 60 | [5 empty] | 62.64 | 2.18 | 16.31 | 0.85 | 0.16 | 80.9 | 8.4e-05 | 4.17 | Non | Non | Non | 0 | Non | Non | Non | 0 | Non | 0 | 0.2728448 | 1.976429 | Zhang, Lua (2025)
940 | 4 | 36 | Corn straw | [9 empty] | 0.000215 | 550 |  | 60 | [5 empty] | 62.64 | 2.18 | 16.31 | 0.85 | 0.16 | 80.9 | 8.4e-05 | 4.17 | Non | Non | Non | 0 | Non | Non | Non | 0 | Non | 0 | 0.3026894 | 2.05442 | Zhang, Lua (2025)
941 | 4 | 36 | Corn straw | [9 empty] | 0.000215 | 550 |  | 60 | [5 empty] | 62.64 | 2.18 | 16.31 | 0.85 | 0.16 | 80.9 | 8.4e-05 | 4.17 | Non | Non | Non | 0 | Non | Non | Non | 0 | Non | 0 | 0.3325241 | 2.132455 | Zhang, Lua (2025)
942 | 4 | 36 | Corn straw | [9 empty] | 0.000215 | 550 |  | 60 | [5 empty] | 62.64 | 2.18 | 16.31 | 0.85 | 0.16 | 80.9 | 8.4e-05 | 4.17 | Non | Non | Non | 0 | Non | Non | Non | 0 | Non | 0 | 0.3602369 | 2.210491 | Zhang, Lua (2025)
943 | 4 | 36 | Corn straw | [9 empty] | 0.000215 | 550 |  | 60 | [5 empty] | 62.64 | 2.18 | 16.31 | 0.85 | 0.16 | 80.9 | 8.4e-05 | 4.17 | Non | Non | Non | 0 | Non | Non | Non | 0 | Non | 0 | 0.3922132 | 2.279821 | Zhang, Lua (2025)
944 | 4 | 36 | Corn straw | [9 empty] | 0.000215 | 550 |  | 60 | [5 empty] | 62.64 | 2.18 | 16.31 | 0.85 | 0.16 | 80.9 | 8.4e-05 | 4.17 | Non | Non | Non | 0 | Non | Non | Non | 0 | Non | 0 | 0.419926 | 2.33183 | Zhang, Lua (2025)
945 | 4 | 36 | Corn straw | [9 empty] | 0.000215 | 550 |  | 60 | [5 empty] | 62.64 | 2.18 | 16.31 | 0.85 | 0.16 | 80.9 | 8.4e-05 | 4.17 | Non | Non | Non | 0 | Non | Non | Non | 0 | Non | 0 | 0.4497607 | 2.401161 | Zhang, Lua (2025)
946 | 4 | 36 | Corn straw | [9 empty] | 0.000215 | 550 |  | 60 | [5 empty] | 62.64 | 2.18 | 16.31 | 0.85 | 0.16 | 80.9 | 8.4e-05 | 4.17 | Non | Non | Non | 0 | Non | Non | Non | 0 | Non | 0 | 0.4796052 | 2.470536 | Zhang, Lua (2025)
947 | 4 | 36 | Corn straw | [9 empty] | 0.000215 | 550 |  | 60 | [5 empty] | 62.64 | 2.18 | 16.31 | 0.85 | 0.16 | 80.9 | 8.4e-05 | 4.17 | Non | Non | Non | 0 | Non | Non | Non | 0 | Non | 0 | 0.5115815 | 2.505223 | Zhang, Lua (2025)
948 | 4 | 36 | Corn straw | [9 empty] | 0.000215 | 550 |  | 60 | [5 empty] | 62.64 | 2.18 | 16.31 | 0.85 | 0.16 | 80.9 | 8.4e-05 | 4.17 | Non | Non | Non | 0 | Non | Non | Non | 0 | Non | 0 | 0.5392943 | 2.548527 | Zhang, Lua (2025)
949 | 4 | 36 | Corn straw | [9 empty] | 0.000215 | 550 |  | 60 | [5 empty] | 62.64 | 2.18 | 16.31 | 0.85 | 0.16 | 80.9 | 8.4e-05 | 4.17 | Non | Non | Non | 0 | Non | Non | Non | 0 | Non | 0 | 0.5669973 | 2.600536 | Zhang, Lua (2025)
950 | 4 | 36 | Corn straw | [9 empty] | 0.000215 | 550 |  | 60 | [5 empty] | 62.64 | 2.18 | 16.31 | 0.85 | 0.16 | 80.9 | 8.4e-05 | 4.17 | Non | Non | Non | 0 | Non | Non | Non | 0 | Non | 0 | 0.6011054 | 2.652545 | Zhang, Lua (2025)
951 | 4 | 36 | Corn straw | [9 empty] | 0.000215 | 550 |  | 60 | [5 empty] | 62.64 | 2.18 | 16.31 | 0.85 | 0.16 | 80.9 | 8.4e-05 | 4.17 | Non | Non | Non | 0 | Non | Non | Non | 0 | Non | 0 | 0.6309499 | 2.687232 | Zhang, Lua (2025)
952 | 4 | 36 | Corn straw | [9 empty] | 0.000215 | 550 |  | 60 | [5 empty] | 62.64 | 2.18 | 16.31 | 0.85 | 0.16 | 80.9 | 8.4e-05 | 4.17 | Non | Non | Non | 0 | Non | Non | Non | 0 | Non | 0 | 0.6607945 | 2.73058 | Zhang, Lua (2025)
953 | 4 | 36 | Corn straw | [9 empty] | 0.000215 | 550 |  | 60 | [5 empty] | 62.64 | 2.18 | 16.31 | 0.85 | 0.16 | 80.9 | 8.4e-05 | 4.17 | Non | Non | Non | 0 | Non | Non | Non | 0 | Non | 0 | 0.6906292 | 2.765268 | Zhang, Lua (2025)
954 | 4 | 36 | Corn straw | [9 empty] | 0.000215 | 550 |  | 60 | [5 empty] | 62.64 | 2.18 | 16.31 | 0.85 | 0.16 | 80.9 | 8.4e-05 | 4.17 | Non | Non | Non | 0 | Non | Non | Non | 0 | Non | 0 | 0.7204737 | 2.808616 | Zhang, Lua (2025)
955 | 4 | 36 | Corn straw | [9 empty] | 0.000215 | 550 |  | 60 | [5 empty] | 62.64 | 2.18 | 16.31 | 0.85 | 0.16 | 80.9 | 8.4e-05 | 4.17 | Non | Non | Non | 0 | Non | Non | Non | 0 | Non | 0 | 0.7503183 | 2.85192 | Zhang, Lua (2025)
956 | 4 | 36 | Corn straw | [9 empty] | 0.000215 | 550 |  | 60 | [5 empty] | 62.64 | 2.18 | 16.31 | 0.85 | 0.16 | 80.9 | 8.4e-05 | 4.17 | Non | Non | Non | 0 | Non | Non | Non | 0 | Non | 0 | 0.7822946 | 2.886607 | Zhang, Lua (2025)
957 | 4 | 36 | Corn straw | [9 empty] | 0.000215 | 550 |  | 60 | [5 empty] | 62.64 | 2.18 | 16.31 | 0.85 | 0.16 | 80.9 | 8.4e-05 | 4.17 | Non | Non | Non | 0 | Non | Non | Non | 0 | Non | 0 | 0.8099975 | 2.929955 | Zhang, Lua (2025)
958 | 4 | 36 | Corn straw | [9 empty] | 0.000215 | 550 |  | 60 | [5 empty] | 62.64 | 2.18 | 16.31 | 0.85 | 0.16 | 80.9 | 8.4e-05 | 4.17 | Non | Non | Non | 0 | Non | Non | Non | 0 | Non | 0 | 0.8398421 | 2.964643 | Zhang, Lua (2025)
959 | 4 | 36 | Corn straw | [9 empty] | 0.000215 | 550 |  | 60 | [5 empty] | 62.64 | 2.18 | 16.31 | 0.85 | 0.16 | 80.9 | 8.4e-05 | 4.17 | Non | Non | Non | 0 | Non | Non | Non | 0 | Non | 0 | 0.8696867 | 2.990625 | Zhang, Lua (2025)
960 | 4 | 36 | Corn straw | [9 empty] | 0.000215 | 550 |  | 60 | [5 empty] | 62.64 | 2.18 | 16.31 | 0.85 | 0.16 | 80.9 | 8.4e-05 | 4.17 | Non | Non | Non | 0 | Non | Non | Non | 0 | Non | 0 | 0.901663 | 3.0253125 | Zhang, Lua (2025)
961 | 4 | 36 | Corn straw | [9 empty] | 0.000215 | 550 |  | 60 | [5 empty] | 62.64 | 2.18 | 16.31 | 0.85 | 0.16 | 80.9 | 8.4e-05 | 4.17 | Non | Non | Non | 0 | Non | Non | Non | 0 | Non | 0 | 0.9314977 | 3.06 | Zhang, Lua (2025)
962 | 4 | 36 | Corn straw | [9 empty] | 0.000215 | 550 |  | 60 | [5 empty] | 62.64 | 2.18 | 16.31 | 0.85 | 0.16 | 80.9 | 8.4e-05 | 4.17 | Non | Non | Non | 0 | Non | Non | Non | 0 | Non | 0 | 0.9613422 | 3.077321 | Zhang, Lua (2025)
963 | 4 | 36 | Corn straw | [9 empty] | 0.000215 | 550 |  | 60 | [5 empty] | 62.64 | 2.18 | 16.31 | 0.85 | 0.16 | 80.9 | 8.4e-05 | 4.17 | Non | Non | Non | 0 | Non | Non | Non | 0 | Non | 0 | 0.9826598 | 3.112009 | Zhang, Lua (2025)
964 | 4 | 36 | Corn straw | [9 empty] | 0.000215 | 550 |  | 60 | [5 empty] | 62.64 | 2.18 | 16.31 | 0.85 | 0.16 | 80.9 | 8.4e-05 | 4.17 | Non | Non | Non | 0 | Non | Non | Non | 0 | Non | 0 | 0.9933383 | 3.12933 | Zhang, Lua (2025)
965 | 4 | 36 | Corn straw | [9 empty] | 0.000215 | 550 |  | 60 | [5 empty] | 62.64 | 2.18 | 16.31 | 0.85 | 0.16 | 80.9 | 8.4e-05 | 4.17 | Non | Non | Non | 0 | Non | Non | Non | 0 | Non | 0 | 1.003997 | 3.155357 | Zhang, Lua (2025)
966 | 4 | 37 | Banana straw | [9 empty] | 0.08299 | 550 |  | 60 | [5 empty] | 54.77 | 1.79 | 10.47 | 0.69 | 0.14 | 1.72 | 4e-06 | 10.42 | Non | Non | Non | 0 | Non | Non | Non | 0 | Non | 0 | 0.03197335 | 0.3727455 | Zhang, Lua (2025)
967 | 4 | 37 | Banana straw | [9 empty] | 0.08299 | 550 |  | 60 | [5 empty] | 54.77 | 1.79 | 10.47 | 0.69 | 0.14 | 1.72 | 4e-06 | 10.42 | Non | Non | Non | 0 | Non | Non | Non | 0 | Non | 0 | 0.06394769 | 0.6848214 | Zhang, Lua (2025)
968 | 4 | 37 | Banana straw | [9 empty] | 0.08299 | 550 |  | 60 | [5 empty] | 54.77 | 1.79 | 10.47 | 0.69 | 0.14 | 1.72 | 4e-06 | 10.42 | Non | Non | Non | 0 | Non | Non | Non | 0 | Non | 0 | 0.08952677 | 0.9101786 | Zhang, Lua (2025)
969 | 4 | 37 | Banana straw | [9 empty] | 0.08299 | 550 |  | 60 | [5 empty] | 54.77 | 1.79 | 10.47 | 0.69 | 0.14 | 1.72 | 4e-06 | 10.42 | Non | Non | Non | 0 | Non | Non | Non | 0 | Non | 0 | 0.1193684 | 1.118259 | Zhang, Lua (2025)
970 | 4 | 37 | Banana straw | [9 empty] | 0.08299 | 550 |  | 60 | [5 empty] | 54.77 | 1.79 | 10.47 | 0.69 | 0.14 | 1.72 | 4e-06 | 10.42 | Non | Non | Non | 0 | Non | Non | Non | 0 | Non | 0 | 0.1513447 | 1.326295 | Zhang, Lua (2025)
971 | 4 | 37 | Banana straw | [9 empty] | 0.08299 | 550 |  | 60 | [5 empty] | 54.77 | 1.79 | 10.47 | 0.69 | 0.14 | 1.72 | 4e-06 | 10.42 | Non | Non | Non | 0 | Non | Non | Non | 0 | Non | 0 | 0.1790575 | 1.517009 | Zhang, Lua (2025)
972 | 4 | 37 | Banana straw | [9 empty] | 0.08299 | 550 |  | 60 | [5 empty] | 54.77 | 1.79 | 10.47 | 0.69 | 0.14 | 1.72 | 4e-06 | 10.42 | Non | Non | Non | 0 | Non | Non | Non | 0 | Non | 0 | 0.2131557 | 1.673036 | Zhang, Lua (2025)
973 | 4 | 37 | Banana straw | [9 empty] | 0.08299 | 550 |  | 60 | [5 empty] | 54.77 | 1.79 | 10.47 | 0.69 | 0.14 | 1.72 | 4e-06 | 10.42 | Non | Non | Non | 0 | Non | Non | Non | 0 | Non | 0 | 0.2430002 | 1.794375 | Zhang, Lua (2025)
974 | 4 | 37 | Banana straw | [9 empty] | 0.08299 | 550 |  | 60 | [5 empty] | 54.77 | 1.79 | 10.47 | 0.69 | 0.14 | 1.72 | 4e-06 | 10.42 | Non | Non | Non | 0 | Non | Non | Non | 0 | Non | 0 | 0.2728448 | 1.92442 | Zhang, Lua (2025)
975 | 4 | 37 | Banana straw | [9 empty] | 0.08299 | 550 |  | 60 | [5 empty] | 54.77 | 1.79 | 10.47 | 0.69 | 0.14 | 1.72 | 4e-06 | 10.42 | Non | Non | Non | 0 | Non | Non | Non | 0 | Non | 0 | 0.3026894 | 2.002411 | Zhang, Lua (2025)
976 | 4 | 37 | Banana straw | [9 empty] | 0.08299 | 550 |  | 60 | [5 empty] | 54.77 | 1.79 | 10.47 | 0.69 | 0.14 | 1.72 | 4e-06 | 10.42 | Non | Non | Non | 0 | Non | Non | Non | 0 | Non | 0 | 0.3325241 | 2.063125 | Zhang, Lua (2025)
977 | 4 | 37 | Banana straw | [9 empty] | 0.08299 | 550 |  | 60 | [5 empty] | 54.77 | 1.79 | 10.47 | 0.69 | 0.14 | 1.72 | 4e-06 | 10.42 | Non | Non | Non | 0 | Non | Non | Non | 0 | Non | 0 | 0.3602369 | 2.141116 | Zhang, Lua (2025)
978 | 4 | 37 | Banana straw | [9 empty] | 0.08299 | 550 |  | 60 | [5 empty] | 54.77 | 1.79 | 10.47 | 0.69 | 0.14 | 1.72 | 4e-06 | 10.42 | Non | Non | Non | 0 | Non | Non | Non | 0 | Non | 0 | 0.3922132 | 2.193125 | Zhang, Lua (2025)
979 | 4 | 37 | Banana straw | [9 empty] | 0.08299 | 550 |  | 60 | [5 empty] | 54.77 | 1.79 | 10.47 | 0.69 | 0.14 | 1.72 | 4e-06 | 10.42 | Non | Non | Non | 0 | Non | Non | Non | 0 | Non | 0 | 0.419926 | 2.271161 | Zhang, Lua (2025)
980 | 4 | 37 | Banana straw | [9 empty] | 0.08299 | 550 |  | 60 | [5 empty] | 54.77 | 1.79 | 10.47 | 0.69 | 0.14 | 1.72 | 4e-06 | 10.42 | Non | Non | Non | 0 | Non | Non | Non | 0 | Non | 0 | 0.4497607 | 2.314509 | Zhang, Lua (2025)
981 | 4 | 37 | Banana straw | [9 empty] | 0.08299 | 550 |  | 60 | [5 empty] | 54.77 | 1.79 | 10.47 | 0.69 | 0.14 | 1.72 | 4e-06 | 10.42 | Non | Non | Non | 0 | Non | Non | Non | 0 | Non | 0 | 0.4796052 | 2.357857 | Zhang, Lua (2025)
982 | 4 | 37 | Banana straw | [9 empty] | 0.08299 | 550 |  | 60 | [5 empty] | 54.77 | 1.79 | 10.47 | 0.69 | 0.14 | 1.72 | 4e-06 | 10.42 | Non | Non | Non | 0 | Non | Non | Non | 0 | Non | 0 | 0.5115815 | 2.418527 | Zhang, Lua (2025)
983 | 4 | 37 | Banana straw | [9 empty] | 0.08299 | 550 |  | 60 | [5 empty] | 54.77 | 1.79 | 10.47 | 0.69 | 0.14 | 1.72 | 4e-06 | 10.42 | Non | Non | Non | 0 | Non | Non | Non | 0 | Non | 0 | 0.5392943 | 2.45317 | Zhang, Lua (2025)
984 | 4 | 37 | Banana straw | [9 empty] | 0.08299 | 550 |  | 60 | [5 empty] | 54.77 | 1.79 | 10.47 | 0.69 | 0.14 | 1.72 | 4e-06 | 10.42 | Non | Non | Non | 0 | Non | Non | Non | 0 | Non | 0 | 0.5669973 | 2.513884 | Zhang, Lua (2025)
985 | 4 | 37 | Banana straw | [9 empty] | 0.08299 | 550 |  | 60 | [5 empty] | 54.77 | 1.79 | 10.47 | 0.69 | 0.14 | 1.72 | 4e-06 | 10.42 | Non | Non | Non | 0 | Non | Non | Non | 0 | Non | 0 | 0.6011054 | 2.583214 | Zhang, Lua (2025)
986 | 4 | 37 | Banana straw | [9 empty] | 0.08299 | 550 |  | 60 | [5 empty] | 54.77 | 1.79 | 10.47 | 0.69 | 0.14 | 1.72 | 4e-06 | 10.42 | Non | Non | Non | 0 | Non | Non | Non | 0 | Non | 0 | 0.6309499 | 2.600536 | Zhang, Lua (2025)
987 | 4 | 37 | Banana straw | [9 empty] | 0.08299 | 550 |  | 60 | [5 empty] | 54.77 | 1.79 | 10.47 | 0.69 | 0.14 | 1.72 | 4e-06 | 10.42 | Non | Non | Non | 0 | Non | Non | Non | 0 | Non | 0 | 0.6607945 | 2.687232 | Zhang, Lua (2025)
988 | 4 | 37 | Banana straw | [9 empty] | 0.08299 | 550 |  | 60 | [5 empty] | 54.77 | 1.79 | 10.47 | 0.69 | 0.14 | 1.72 | 4e-06 | 10.42 | Non | Non | Non | 0 | Non | Non | Non | 0 | Non | 0 | 0.6906292 | 2.704598 | Zhang, Lua (2025)
989 | 4 | 37 | Banana straw | [9 empty] | 0.08299 | 550 |  | 60 | [5 empty] | 54.77 | 1.79 | 10.47 | 0.69 | 0.14 | 1.72 | 4e-06 | 10.42 | Non | Non | Non | 0 | Non | Non | Non | 0 | Non | 0 | 0.7204737 | 2.713259 | Zhang, Lua (2025)
990 | 4 | 37 | Banana straw | [9 empty] | 0.08299 | 550 |  | 60 | [5 empty] | 54.77 | 1.79 | 10.47 | 0.69 | 0.14 | 1.72 | 4e-06 | 10.42 | Non | Non | Non | 0 | Non | Non | Non | 0 | Non | 0 | 0.7503183 | 2.739241 | Zhang, Lua (2025)
991 | 4 | 37 | Banana straw | [9 empty] | 0.08299 | 550 |  | 60 | [5 empty] | 54.77 | 1.79 | 10.47 | 0.69 | 0.14 | 1.72 | 4e-06 | 10.42 | Non | Non | Non | 0 | Non | Non | Non | 0 | Non | 0 | 0.7822946 | 2.765268 | Zhang, Lua (2025)
992 | 4 | 37 | Banana straw | [9 empty] | 0.08299 | 550 |  | 60 | [5 empty] | 54.77 | 1.79 | 10.47 | 0.69 | 0.14 | 1.72 | 4e-06 | 10.42 | Non | Non | Non | 0 | Non | Non | Non | 0 | Non | 0 | 0.8099975 | 2.773929 | Zhang, Lua (2025)
993 | 4 | 37 | Banana straw | [9 empty] | 0.08299 | 550 |  | 60 | [5 empty] | 54.77 | 1.79 | 10.47 | 0.69 | 0.14 | 1.72 | 4e-06 | 10.42 | Non | Non | Non | 0 | Non | Non | Non | 0 | Non | 0 | 0.8398421 | 2.799911 | Zhang, Lua (2025)
994 | 4 | 37 | Banana straw | [9 empty] | 0.08299 | 550 |  | 60 | [5 empty] | 54.77 | 1.79 | 10.47 | 0.69 | 0.14 | 1.72 | 4e-06 | 10.42 | Non | Non | Non | 0 | Non | Non | Non | 0 | Non | 0 | 0.8696867 | 2.817277 | Zhang, Lua (2025)
995 | 4 | 37 | Banana straw | [9 empty] | 0.08299 | 550 |  | 60 | [5 empty] | 54.77 | 1.79 | 10.47 | 0.69 | 0.14 | 1.72 | 4e-06 | 10.42 | Non | Non | Non | 0 | Non | Non | Non | 0 | Non | 0 | 0.901663 | 2.834598 | Zhang, Lua (2025)
996 | 4 | 37 | Banana straw | [9 empty] | 0.08299 | 550 |  | 60 | [5 empty] | 54.77 | 1.79 | 10.47 | 0.69 | 0.14 | 1.72 | 4e-06 | 10.42 | Non | Non | Non | 0 | Non | Non | Non | 0 | Non | 0 | 0.9314977 | 2.843259 | Zhang, Lua (2025)
997 | 4 | 37 | Banana straw | [9 empty] | 0.08299 | 550 |  | 60 | [5 empty] | 54.77 | 1.79 | 10.47 | 0.69 | 0.14 | 1.72 | 4e-06 | 10.42 | Non | Non | Non | 0 | Non | Non | Non | 0 | Non | 0 | 0.9613422 | 2.860625 | Zhang, Lua (2025)
998 | 4 | 37 | Banana straw | [9 empty] | 0.08299 | 550 |  | 60 | [5 empty] | 54.77 | 1.79 | 10.47 | 0.69 | 0.14 | 1.72 | 4e-06 | 10.42 | Non | Non | Non | 0 | Non | Non | Non | 0 | Non | 0 | 0.9826598 | 2.895268 | Zhang, Lua (2025)
999 | 4 | 37 | Banana straw | [9 empty] | 0.08299 | 550 |  | 60 | [5 empty] | 54.77 | 1.79 | 10.47 | 0.69 | 0.14 | 1.72 | 4e-06 | 10.42 | Non | Non | Non | 0 | Non | Non | Non | 0 | Non | 0 | 0.9933383 | 2.903973 | Zhang, Lua (2025)
1000 | 4 | 37 | Banana straw | [9 empty] | 0.08299 | 550 |  | 60 | [5 empty] | 54.77 | 1.79 | 10.47 | 0.69 | 0.14 | 1.72 | 4e-06 | 10.42 | Non | Non | Non | 0 | Non | Non | Non | 0 | Non | 0 | 1.003997 | 2.912634 | Zhang, Lua (2025)
1001 | 4 | 38 | Banana straw | [9 empty] | 0.00024633 | 550 |  | 60 | [5 empty] | 52.67 | 1.57 | 4.94 | 0.53 | 0.09 | 4.8 | 2.3e-05 | 19.1 | Non | Non | Non | 0 | Non | Non | Non | 0 | Non | 0 | 0.03197335 | 0.5461161 | Zhang, Lua (2025)
1002 | 4 | 38 | Banana straw | [9 empty] | 0.00024633 | 550 |  | 60 | [5 empty] | 52.67 | 1.57 | 4.94 | 0.53 | 0.09 | 4.8 | 2.3e-05 | 19.1 | Non | Non | Non | 0 | Non | Non | Non | 0 | Non | 0 | 0.06394769 | 0.8148214 | Zhang, Lua (2025)
1003 | 4 | 38 | Banana straw | [9 empty] | 0.00024633 | 550 |  | 60 | [5 empty] | 52.67 | 1.57 | 4.94 | 0.53 | 0.09 | 4.8 | 2.3e-05 | 19.1 | Non | Non | Non | 0 | Non | Non | Non | 0 | Non | 0 | 0.08952677 | 1.152902 | Zhang, Lua (2025)
1004 | 4 | 38 | Banana straw | [9 empty] | 0.00024633 | 550 |  | 60 | [5 empty] | 52.67 | 1.57 | 4.94 | 0.53 | 0.09 | 4.8 | 2.3e-05 | 19.1 | Non | Non | Non | 0 | Non | Non | Non | 0 | Non | 0 | 0.1193684 | 1.308929 | Zhang, Lua (2025)
1005 | 4 | 38 | Banana straw | [9 empty] | 0.00024633 | 550 |  | 60 | [5 empty] | 52.67 | 1.57 | 4.94 | 0.53 | 0.09 | 4.8 | 2.3e-05 | 19.1 | Non | Non | Non | 0 | Non | Non | Non | 0 | Non | 0 | 0.1513447 | 1.681696 | Zhang, Lua (2025)
1006 | 4 | 38 | Banana straw | [9 empty] | 0.00024633 | 550 |  | 60 | [5 empty] | 52.67 | 1.57 | 4.94 | 0.53 | 0.09 | 4.8 | 2.3e-05 | 19.1 | Non | Non | Non | 0 | Non | Non | Non | 0 | Non | 0 | 0.1790575 | 1.803036 | Zhang, Lua (2025)
1007 | 4 | 38 | Banana straw | [9 empty] | 0.00024633 | 550 |  | 60 | [5 empty] | 52.67 | 1.57 | 4.94 | 0.53 | 0.09 | 4.8 | 2.3e-05 | 19.1 | Non | Non | Non | 0 | Non | Non | Non | 0 | Non | 0 | 0.2131557 | 1.93308 | Zhang, Lua (2025)
1008 | 4 | 38 | Banana straw | [9 empty] | 0.00024633 | 550 |  | 60 | [5 empty] | 52.67 | 1.57 | 4.94 | 0.53 | 0.09 | 4.8 | 2.3e-05 | 19.1 | Non | Non | Non | 0 | Non | Non | Non | 0 | Non | 0 | 0.2430002 | 2.011116 | Zhang, Lua (2025)
1009 | 4 | 38 | Banana straw | [9 empty] | 0.00024633 | 550 |  | 60 | [5 empty] | 52.67 | 1.57 | 4.94 | 0.53 | 0.09 | 4.8 | 2.3e-05 | 19.1 | Non | Non | Non | 0 | Non | Non | Non | 0 | Non | 0 | 0.2728448 | 2.097768 | Zhang, Lua (2025)
1010 | 4 | 38 | Banana straw | [9 empty] | 0.00024633 | 550 |  | 60 | [5 empty] | 52.67 | 1.57 | 4.94 | 0.53 | 0.09 | 4.8 | 2.3e-05 | 19.1 | Non | Non | Non | 0 | Non | Non | Non | 0 | Non | 0 | 0.3026894 | 2.184464 | Zhang, Lua (2025)
1011 | 4 | 38 | Banana straw | [9 empty] | 0.00024633 | 550 |  | 60 | [5 empty] | 52.67 | 1.57 | 4.94 | 0.53 | 0.09 | 4.8 | 2.3e-05 | 19.1 | Non | Non | Non | 0 | Non | Non | Non | 0 | Non | 0 | 0.3325241 | 2.253795 | Zhang, Lua (2025)
1012 | 4 | 38 | Banana straw | [9 empty] | 0.00024633 | 550 |  | 60 | [5 empty] | 52.67 | 1.57 | 4.94 | 0.53 | 0.09 | 4.8 | 2.3e-05 | 19.1 | Non | Non | Non | 0 | Non | Non | Non | 0 | Non | 0 | 0.3602369 | 2.32317 | Zhang, Lua (2025)
1013 | 4 | 38 | Banana straw | [9 empty] | 0.00024633 | 550 |  | 60 | [5 empty] | 52.67 | 1.57 | 4.94 | 0.53 | 0.09 | 4.8 | 2.3e-05 | 19.1 | Non | Non | Non | 0 | Non | Non | Non | 0 | Non | 0 | 0.3922132 | 2.383839 | Zhang, Lua (2025)
1014 | 4 | 38 | Banana straw | [9 empty] | 0.00024633 | 550 |  | 60 | [5 empty] | 52.67 | 1.57 | 4.94 | 0.53 | 0.09 | 4.8 | 2.3e-05 | 19.1 | Non | Non | Non | 0 | Non | Non | Non | 0 | Non | 0 | 0.419926 | 2.4271875 | Zhang, Lua (2025)
1015 | 4 | 38 | Banana straw | [9 empty] | 0.00024633 | 550 |  | 60 | [5 empty] | 52.67 | 1.57 | 4.94 | 0.53 | 0.09 | 4.8 | 2.3e-05 | 19.1 | Non | Non | Non | 0 | Non | Non | Non | 0 | Non | 0 | 0.4497607 | 2.505223 | Zhang, Lua (2025)
1016 | 4 | 38 | Banana straw | [9 empty] | 0.00024633 | 550 |  | 60 | [5 empty] | 52.67 | 1.57 | 4.94 | 0.53 | 0.09 | 4.8 | 2.3e-05 | 19.1 | Non | Non | Non | 0 | Non | Non | Non | 0 | Non | 0 | 0.4796052 | 2.539866 | Zhang, Lua (2025)
1017 | 4 | 38 | Banana straw | [9 empty] | 0.00024633 | 550 |  | 60 | [5 empty] | 52.67 | 1.57 | 4.94 | 0.53 | 0.09 | 4.8 | 2.3e-05 | 19.1 | Non | Non | Non | 0 | Non | Non | Non | 0 | Non | 0 | 0.5115815 | 2.591875 | Zhang, Lua (2025)
1018 | 4 | 38 | Banana straw | [9 empty] | 0.00024633 | 550 |  | 60 | [5 empty] | 52.67 | 1.57 | 4.94 | 0.53 | 0.09 | 4.8 | 2.3e-05 | 19.1 | Non | Non | Non | 0 | Non | Non | Non | 0 | Non | 0 | 0.5392943 | 2.643884 | Zhang, Lua (2025)
1019 | 4 | 38 | Banana straw | [9 empty] | 0.00024633 | 550 |  | 60 | [5 empty] | 52.67 | 1.57 | 4.94 | 0.53 | 0.09 | 4.8 | 2.3e-05 | 19.1 | Non | Non | Non | 0 | Non | Non | Non | 0 | Non | 0 | 0.5669973 | 2.687232 | Zhang, Lua (2025)
1020 | 4 | 38 | Banana straw | [9 empty] | 0.00024633 | 550 |  | 60 | [5 empty] | 52.67 | 1.57 | 4.94 | 0.53 | 0.09 | 4.8 | 2.3e-05 | 19.1 | Non | Non | Non | 0 | Non | Non | Non | 0 | Non | 0 | 0.6011054 | 2.739241 | Zhang, Lua (2025)
1021 | 4 | 38 | Banana straw | [9 empty] | 0.00024633 | 550 |  | 60 | [5 empty] | 52.67 | 1.57 | 4.94 | 0.53 | 0.09 | 4.8 | 2.3e-05 | 19.1 | Non | Non | Non | 0 | Non | Non | Non | 0 | Non | 0 | 0.6309499 | 2.773929 | Zhang, Lua (2025)
1022 | 4 | 38 | Banana straw | [9 empty] | 0.00024633 | 550 |  | 60 | [5 empty] | 52.67 | 1.57 | 4.94 | 0.53 | 0.09 | 4.8 | 2.3e-05 | 19.1 | Non | Non | Non | 0 | Non | Non | Non | 0 | Non | 0 | 0.6607945 | 2.817277 | Zhang, Lua (2025)
1023 | 4 | 38 | Banana straw | [9 empty] | 0.00024633 | 550 |  | 60 | [5 empty] | 52.67 | 1.57 | 4.94 | 0.53 | 0.09 | 4.8 | 2.3e-05 | 19.1 | Non | Non | Non | 0 | Non | Non | Non | 0 | Non | 0 | 0.6906292 | 2.85192 | Zhang, Lua (2025)
1024 | 4 | 38 | Banana straw | [9 empty] | 0.00024633 | 550 |  | 60 | [5 empty] | 52.67 | 1.57 | 4.94 | 0.53 | 0.09 | 4.8 | 2.3e-05 | 19.1 | Non | Non | Non | 0 | Non | Non | Non | 0 | Non | 0 | 0.7204737 | 2.895268 | Zhang, Lua (2025)
1025 | 4 | 38 | Banana straw | [9 empty] | 0.00024633 | 550 |  | 60 | [5 empty] | 52.67 | 1.57 | 4.94 | 0.53 | 0.09 | 4.8 | 2.3e-05 | 19.1 | Non | Non | Non | 0 | Non | Non | Non | 0 | Non | 0 | 0.7503183 | 2.929955 | Zhang, Lua (2025)
1026 | 4 | 38 | Banana straw | [9 empty] | 0.00024633 | 550 |  | 60 | [5 empty] | 52.67 | 1.57 | 4.94 | 0.53 | 0.09 | 4.8 | 2.3e-05 | 19.1 | Non | Non | Non | 0 | Non | Non | Non | 0 | Non | 0 | 0.7822946 | 2.973304 | Zhang, Lua (2025)
1027 | 4 | 38 | Banana straw | [9 empty] | 0.00024633 | 550 |  | 60 | [5 empty] | 52.67 | 1.57 | 4.94 | 0.53 | 0.09 | 4.8 | 2.3e-05 | 19.1 | Non | Non | Non | 0 | Non | Non | Non | 0 | Non | 0 | 0.8099975 | 3.007991 | Zhang, Lua (2025)
1028 | 4 | 38 | Banana straw | [9 empty] | 0.00024633 | 550 |  | 60 | [5 empty] | 52.67 | 1.57 | 4.94 | 0.53 | 0.09 | 4.8 | 2.3e-05 | 19.1 | Non | Non | Non | 0 | Non | Non | Non | 0 | Non | 0 | 0.8398421 | 3.042634 | Zhang, Lua (2025)
1029 | 4 | 38 | Banana straw | [9 empty] | 0.00024633 | 550 |  | 60 | [5 empty] | 52.67 | 1.57 | 4.94 | 0.53 | 0.09 | 4.8 | 2.3e-05 | 19.1 | Non | Non | Non | 0 | Non | Non | Non | 0 | Non | 0 | 0.8696867 | 3.077321 | Zhang, Lua (2025)
1030 | 4 | 38 | Banana straw | [9 empty] | 0.00024633 | 550 |  | 60 | [5 empty] | 52.67 | 1.57 | 4.94 | 0.53 | 0.09 | 4.8 | 2.3e-05 | 19.1 | Non | Non | Non | 0 | Non | Non | Non | 0 | Non | 0 | 0.901663 | 3.112009 | Zhang, Lua (2025)
1031 | 4 | 38 | Banana straw | [9 empty] | 0.00024633 | 550 |  | 60 | [5 empty] | 52.67 | 1.57 | 4.94 | 0.53 | 0.09 | 4.8 | 2.3e-05 | 19.1 | Non | Non | Non | 0 | Non | Non | Non | 0 | Non | 0 | 0.9314977 | 3.146652 | Zhang, Lua (2025)
1032 | 4 | 38 | Banana straw | [9 empty] | 0.00024633 | 550 |  | 60 | [5 empty] | 52.67 | 1.57 | 4.94 | 0.53 | 0.09 | 4.8 | 2.3e-05 | 19.1 | Non | Non | Non | 0 | Non | Non | Non | 0 | Non | 0 | 0.9613422 | 3.172679 | Zhang, Lua (2025)
1033 | 4 | 38 | Banana straw | [9 empty] | 0.00024633 | 550 |  | 60 | [5 empty] | 52.67 | 1.57 | 4.94 | 0.53 | 0.09 | 4.8 | 2.3e-05 | 19.1 | Non | Non | Non | 0 | Non | Non | Non | 0 | Non | 0 | 0.9826598 | 3.19 | Zhang, Lua (2025)
1034 | 4 | 38 | Banana straw | [9 empty] | 0.00024633 | 550 |  | 60 | [5 empty] | 52.67 | 1.57 | 4.94 | 0.53 | 0.09 | 4.8 | 2.3e-05 | 19.1 | Non | Non | Non | 0 | Non | Non | Non | 0 | Non | 0 | 0.9933383 | 3.216027 | Zhang, Lua (2025)
1035 | 4 | 38 | Banana straw | [9 empty] | 0.00024633 | 550 |  | 60 | [5 empty] | 52.67 | 1.57 | 4.94 | 0.53 | 0.09 | 4.8 | 2.3e-05 | 19.1 | Non | Non | Non | 0 | Non | Non | Non | 0 | Non | 0 | 1.003997 | 3.285357 | Zhang, Lua (2025)
1036 | 4 | 39 | cotton straw | [9 empty] | 0.09517 | 550 |  | 60 | [5 empty] | 67.08 | 2.12 | 9.73 | 1.18 | 0.49 | 5.03 | 1.6e-05 | 12.85 | Non | Non | Non | 0 | Non | Non | Non | 0 | Non | 0 | 0.03197335 | 0.7108036 | Zhang, Lua (2025)
1037 | 4 | 39 | cotton straw | [9 empty] | 0.09517 | 550 |  | 60 | [5 empty] | 67.08 | 2.12 | 9.73 | 1.18 | 0.49 | 5.03 | 1.6e-05 | 12.85 | Non | Non | Non | 0 | Non | Non | Non | 0 | Non | 0 | 0.06394769 | 1.066205 | Zhang, Lua (2025)
1038 | 4 | 39 | cotton straw | [9 empty] | 0.09517 | 550 |  | 60 | [5 empty] | 67.08 | 2.12 | 9.73 | 1.18 | 0.49 | 5.03 | 1.6e-05 | 12.85 | Non | Non | Non | 0 | Non | Non | Non | 0 | Non | 0 | 0.08952677 | 1.239598 | Zhang, Lua (2025)
1039 | 4 | 39 | cotton straw | [9 empty] | 0.09517 | 550 |  | 60 | [5 empty] | 67.08 | 2.12 | 9.73 | 1.18 | 0.49 | 5.03 | 1.6e-05 | 12.85 | Non | Non | Non | 0 | Non | Non | Non | 0 | Non | 0 | 0.1193684 | 1.412946 | Zhang, Lua (2025)
1040 | 4 | 39 | cotton straw | [9 empty] | 0.09517 | 550 |  | 60 | [5 empty] | 67.08 | 2.12 | 9.73 | 1.18 | 0.49 | 5.03 | 1.6e-05 | 12.85 | Non | Non | Non | 0 | Non | Non | Non | 0 | Non | 0 | 0.1513447 | 1.517009 | Zhang, Lua (2025)
1041 | 4 | 39 | cotton straw | [9 empty] | 0.09517 | 550 |  | 60 | [5 empty] | 67.08 | 2.12 | 9.73 | 1.18 | 0.49 | 5.03 | 1.6e-05 | 12.85 | Non | Non | Non | 0 | Non | Non | Non | 0 | Non | 0 | 0.1790575 | 1.638348 | Zhang, Lua (2025)
1042 | 4 | 39 | cotton straw | [9 empty] | 0.09517 | 550 |  | 60 | [5 empty] | 67.08 | 2.12 | 9.73 | 1.18 | 0.49 | 5.03 | 1.6e-05 | 12.85 | Non | Non | Non | 0 | Non | Non | Non | 0 | Non | 0 | 0.2131557 | 1.681696 | Zhang, Lua (2025)
1043 | 4 | 39 | cotton straw | [9 empty] | 0.09517 | 550 |  | 60 | [5 empty] | 67.08 | 2.12 | 9.73 | 1.18 | 0.49 | 5.03 | 1.6e-05 | 12.85 | Non | Non | Non | 0 | Non | Non | Non | 0 | Non | 0 | 0.2430002 | 1.794375 | Zhang, Lua (2025)
1044 | 4 | 39 | cotton straw | [9 empty] | 0.09517 | 550 |  | 60 | [5 empty] | 67.08 | 2.12 | 9.73 | 1.18 | 0.49 | 5.03 | 1.6e-05 | 12.85 | Non | Non | Non | 0 | Non | Non | Non | 0 | Non | 0 | 0.2728448 | 1.881071 | Zhang, Lua (2025)
1045 | 4 | 39 | cotton straw | [9 empty] | 0.09517 | 550 |  | 60 | [5 empty] | 67.08 | 2.12 | 9.73 | 1.18 | 0.49 | 5.03 | 1.6e-05 | 12.85 | Non | Non | Non | 0 | Non | Non | Non | 0 | Non | 0 | 0.3026894 | 1.950402 | Zhang, Lua (2025)
1046 | 4 | 39 | cotton straw | [9 empty] | 0.09517 | 550 |  | 60 | [5 empty] | 67.08 | 2.12 | 9.73 | 1.18 | 0.49 | 5.03 | 1.6e-05 | 12.85 | Non | Non | Non | 0 | Non | Non | Non | 0 | Non | 0 | 0.3325241 | 2.011116 | Zhang, Lua (2025)
1047 | 4 | 39 | cotton straw | [9 empty] | 0.09517 | 550 |  | 60 | [5 empty] | 67.08 | 2.12 | 9.73 | 1.18 | 0.49 | 5.03 | 1.6e-05 | 12.85 | Non | Non | Non | 0 | Non | Non | Non | 0 | Non | 0 | 0.3602369 | 2.089107 | Zhang, Lua (2025)
1048 | 4 | 39 | cotton straw | [9 empty] | 0.09517 | 550 |  | 60 | [5 empty] | 67.08 | 2.12 | 9.73 | 1.18 | 0.49 | 5.03 | 1.6e-05 | 12.85 | Non | Non | Non | 0 | Non | Non | Non | 0 | Non | 0 | 0.3922132 | 2.132455 | Zhang, Lua (2025)
1049 | 4 | 39 | cotton straw | [9 empty] | 0.09517 | 550 |  | 60 | [5 empty] | 67.08 | 2.12 | 9.73 | 1.18 | 0.49 | 5.03 | 1.6e-05 | 12.85 | Non | Non | Non | 0 | Non | Non | Non | 0 | Non | 0 | 0.419926 | 2.193125 | Zhang, Lua (2025)
1050 | 4 | 39 | cotton straw | [9 empty] | 0.09517 | 550 |  | 60 | [5 empty] | 67.08 | 2.12 | 9.73 | 1.18 | 0.49 | 5.03 | 1.6e-05 | 12.85 | Non | Non | Non | 0 | Non | Non | Non | 0 | Non | 0 | 0.4497607 | 2.2278125 | Zhang, Lua (2025)
1051 | 4 | 39 | cotton straw | [9 empty] | 0.09517 | 550 |  | 60 | [5 empty] | 67.08 | 2.12 | 9.73 | 1.18 | 0.49 | 5.03 | 1.6e-05 | 12.85 | Non | Non | Non | 0 | Non | Non | Non | 0 | Non | 0 | 0.4796052 | 2.271161 | Zhang, Lua (2025)
1052 | 4 | 39 | cotton straw | [9 empty] | 0.09517 | 550 |  | 60 | [5 empty] | 67.08 | 2.12 | 9.73 | 1.18 | 0.49 | 5.03 | 1.6e-05 | 12.85 | Non | Non | Non | 0 | Non | Non | Non | 0 | Non | 0 | 0.5115815 | 2.314509 | Zhang, Lua (2025)
1053 | 4 | 39 | cotton straw | [9 empty] | 0.09517 | 550 |  | 60 | [5 empty] | 67.08 | 2.12 | 9.73 | 1.18 | 0.49 | 5.03 | 1.6e-05 | 12.85 | Non | Non | Non | 0 | Non | Non | Non | 0 | Non | 0 | 0.5392943 | 2.366518 | Zhang, Lua (2025)
1054 | 4 | 39 | cotton straw | [9 empty] | 0.09517 | 550 |  | 60 | [5 empty] | 67.08 | 2.12 | 9.73 | 1.18 | 0.49 | 5.03 | 1.6e-05 | 12.85 | Non | Non | Non | 0 | Non | Non | Non | 0 | Non | 0 | 0.5669973 | 2.401161 | Zhang, Lua (2025)
1055 | 4 | 39 | cotton straw | [9 empty] | 0.09517 | 550 |  | 60 | [5 empty] | 67.08 | 2.12 | 9.73 | 1.18 | 0.49 | 5.03 | 1.6e-05 | 12.85 | Non | Non | Non | 0 | Non | Non | Non | 0 | Non | 0 | 0.6011054 | 2.435848 | Zhang, Lua (2025)
1056 | 4 | 39 | cotton straw | [9 empty] | 0.09517 | 550 |  | 60 | [5 empty] | 67.08 | 2.12 | 9.73 | 1.18 | 0.49 | 5.03 | 1.6e-05 | 12.85 | Non | Non | Non | 0 | Non | Non | Non | 0 | Non | 0 | 0.6309499 | 2.470536 | Zhang, Lua (2025)
1057 | 4 | 39 | cotton straw | [9 empty] | 0.09517 | 550 |  | 60 | [5 empty] | 67.08 | 2.12 | 9.73 | 1.18 | 0.49 | 5.03 | 1.6e-05 | 12.85 | Non | Non | Non | 0 | Non | Non | Non | 0 | Non | 0 | 0.6607945 | 2.513884 | Zhang, Lua (2025)
1058 | 4 | 39 | cotton straw | [9 empty] | 0.09517 | 550 |  | 60 | [5 empty] | 67.08 | 2.12 | 9.73 | 1.18 | 0.49 | 5.03 | 1.6e-05 | 12.85 | Non | Non | Non | 0 | Non | Non | Non | 0 | Non | 0 | 0.6906292 | 2.548527 | Zhang, Lua (2025)
1059 | 4 | 39 | cotton straw | [9 empty] | 0.09517 | 550 |  | 60 | [5 empty] | 67.08 | 2.12 | 9.73 | 1.18 | 0.49 | 5.03 | 1.6e-05 | 12.85 | Non | Non | Non | 0 | Non | Non | Non | 0 | Non | 0 | 0.7204737 | 2.574554 | Zhang, Lua (2025)
1060 | 4 | 39 | cotton straw | [9 empty] | 0.09517 | 550 |  | 60 | [5 empty] | 67.08 | 2.12 | 9.73 | 1.18 | 0.49 | 5.03 | 1.6e-05 | 12.85 | Non | Non | Non | 0 | Non | Non | Non | 0 | Non | 0 | 0.7503183 | 2.617902 | Zhang, Lua (2025)
1061 | 4 | 39 | cotton straw | [9 empty] | 0.09517 | 550 |  | 60 | [5 empty] | 67.08 | 2.12 | 9.73 | 1.18 | 0.49 | 5.03 | 1.6e-05 | 12.85 | Non | Non | Non | 0 | Non | Non | Non | 0 | Non | 0 | 0.7822946 | 2.643884 | Zhang, Lua (2025)
1062 | 4 | 39 | cotton straw | [9 empty] | 0.09517 | 550 |  | 60 | [5 empty] | 67.08 | 2.12 | 9.73 | 1.18 | 0.49 | 5.03 | 1.6e-05 | 12.85 | Non | Non | Non | 0 | Non | Non | Non | 0 | Non | 0 | 0.8099975 | 2.669911 | Zhang, Lua (2025)
1063 | 4 | 39 | cotton straw | [9 empty] | 0.09517 | 550 |  | 60 | [5 empty] | 67.08 | 2.12 | 9.73 | 1.18 | 0.49 | 5.03 | 1.6e-05 | 12.85 | Non | Non | Non | 0 | Non | Non | Non | 0 | Non | 0 | 0.8398421 | 2.704598 | Zhang, Lua (2025)
1064 | 4 | 39 | cotton straw | [9 empty] | 0.09517 | 550 |  | 60 | [5 empty] | 67.08 | 2.12 | 9.73 | 1.18 | 0.49 | 5.03 | 1.6e-05 | 12.85 | Non | Non | Non | 0 | Non | Non | Non | 0 | Non | 0 | 0.8696867 | 2.73058 | Zhang, Lua (2025)
1065 | 4 | 39 | cotton straw | [9 empty] | 0.09517 | 550 |  | 60 | [5 empty] | 67.08 | 2.12 | 9.73 | 1.18 | 0.49 | 5.03 | 1.6e-05 | 12.85 | Non | Non | Non | 0 | Non | Non | Non | 0 | Non | 0 | 0.901663 | 2.756607 | Zhang, Lua (2025)
1066 | 4 | 39 | cotton straw | [9 empty] | 0.09517 | 550 |  | 60 | [5 empty] | 67.08 | 2.12 | 9.73 | 1.18 | 0.49 | 5.03 | 1.6e-05 | 12.85 | Non | Non | Non | 0 | Non | Non | Non | 0 | Non | 0 | 0.9314977 | 2.79125 | Zhang, Lua (2025)
1067 | 4 | 39 | cotton straw | [9 empty] | 0.09517 | 550 |  | 60 | [5 empty] | 67.08 | 2.12 | 9.73 | 1.18 | 0.49 | 5.03 | 1.6e-05 | 12.85 | Non | Non | Non | 0 | Non | Non | Non | 0 | Non | 0 | 0.9613422 | 2.808616 | Zhang, Lua (2025)
1068 | 4 | 39 | cotton straw | [9 empty] | 0.09517 | 550 |  | 60 | [5 empty] | 67.08 | 2.12 | 9.73 | 1.18 | 0.49 | 5.03 | 1.6e-05 | 12.85 | Non | Non | Non | 0 | Non | Non | Non | 0 | Non | 0 | 0.9826598 | 2.8259375 | Zhang, Lua (2025)
1069 | 4 | 39 | cotton straw | [9 empty] | 0.09517 | 550 |  | 60 | [5 empty] | 67.08 | 2.12 | 9.73 | 1.18 | 0.49 | 5.03 | 1.6e-05 | 12.85 | Non | Non | Non | 0 | Non | Non | Non | 0 | Non | 0 | 0.9933383 | 2.843259 | Zhang, Lua (2025)
1070 | 4 | 39 | cotton straw | [9 empty] | 0.09517 | 550 |  | 60 | [5 empty] | 67.08 | 2.12 | 9.73 | 1.18 | 0.49 | 5.03 | 1.6e-05 | 12.85 | Non | Non | Non | 0 | Non | Non | Non | 0 | Non | 0 | 1.003997 | 2.869286 | Zhang, Lua (2025)
1071 | 4 | 40 | cotton straw | [9 empty] | 0.00030833 | 550 |  | 60 | [5 empty] | 65.45 | 2.14 | 13.44 | 1 | 0.33 | 40.99 | 6.2e-05 | 6.04 | Non | Non | Non | 0 | Non | Non | Non | 0 | Non | 0 | 0.03197335 | 0.8755357 | Zhang, Lua (2025)
1072 | 4 | 40 | cotton straw | [9 empty] | 0.00030833 | 550 |  | 60 | [5 empty] | 65.45 | 2.14 | 13.44 | 1 | 0.33 | 40.99 | 6.2e-05 | 6.04 | Non | Non | Non | 0 | Non | Non | Non | 0 | Non | 0 | 0.06394769 | 1.248259 | Zhang, Lua (2025)
1073 | 4 | 40 | cotton straw | [9 empty] | 0.00030833 | 550 |  | 60 | [5 empty] | 65.45 | 2.14 | 13.44 | 1 | 0.33 | 40.99 | 6.2e-05 | 6.04 | Non | Non | Non | 0 | Non | Non | Non | 0 | Non | 0 | 0.08952677 | 1.438973 | Zhang, Lua (2025)
1074 | 4 | 40 | cotton straw | [9 empty] | 0.00030833 | 550 |  | 60 | [5 empty] | 65.45 | 2.14 | 13.44 | 1 | 0.33 | 40.99 | 6.2e-05 | 6.04 | Non | Non | Non | 0 | Non | Non | Non | 0 | Non | 0 | 0.1193684 | 1.621027 | Zhang, Lua (2025)
1075 | 4 | 40 | cotton straw | [9 empty] | 0.00030833 | 550 |  | 60 | [5 empty] | 65.45 | 2.14 | 13.44 | 1 | 0.33 | 40.99 | 6.2e-05 | 6.04 | Non | Non | Non | 0 | Non | Non | Non | 0 | Non | 0 | 0.1513447 | 1.768393 | Zhang, Lua (2025)
1076 | 4 | 40 | cotton straw | [9 empty] | 0.00030833 | 550 |  | 60 | [5 empty] | 65.45 | 2.14 | 13.44 | 1 | 0.33 | 40.99 | 6.2e-05 | 6.04 | Non | Non | Non | 0 | Non | Non | Non | 0 | Non | 0 | 0.1790575 | 1.889732 | Zhang, Lua (2025)
1077 | 4 | 40 | cotton straw | [9 empty] | 0.00030833 | 550 |  | 60 | [5 empty] | 65.45 | 2.14 | 13.44 | 1 | 0.33 | 40.99 | 6.2e-05 | 6.04 | Non | Non | Non | 0 | Non | Non | Non | 0 | Non | 0 | 0.2131557 | 1.985089 | Zhang, Lua (2025)
1078 | 4 | 40 | cotton straw | [9 empty] | 0.00030833 | 550 |  | 60 | [5 empty] | 65.45 | 2.14 | 13.44 | 1 | 0.33 | 40.99 | 6.2e-05 | 6.04 | Non | Non | Non | 0 | Non | Non | Non | 0 | Non | 0 | 0.2430002 | 2.089107 | Zhang, Lua (2025)
1079 | 4 | 40 | cotton straw | [9 empty] | 0.00030833 | 550 |  | 60 | [5 empty] | 65.45 | 2.14 | 13.44 | 1 | 0.33 | 40.99 | 6.2e-05 | 6.04 | Non | Non | Non | 0 | Non | Non | Non | 0 | Non | 0 | 0.2728448 | 2.158482 | Zhang, Lua (2025)
1080 | 4 | 40 | cotton straw | [9 empty] | 0.00030833 | 550 |  | 60 | [5 empty] | 65.45 | 2.14 | 13.44 | 1 | 0.33 | 40.99 | 6.2e-05 | 6.04 | Non | Non | Non | 0 | Non | Non | Non | 0 | Non | 0 | 0.3026894 | 2.2278125 | Zhang, Lua (2025)
1081 | 4 | 40 | cotton straw | [9 empty] | 0.00030833 | 550 |  | 60 | [5 empty] | 65.45 | 2.14 | 13.44 | 1 | 0.33 | 40.99 | 6.2e-05 | 6.04 | Non | Non | Non | 0 | Non | Non | Non | 0 | Non | 0 | 0.3325241 | 2.314509 | Zhang, Lua (2025)
1082 | 4 | 40 | cotton straw | [9 empty] | 0.00030833 | 550 |  | 60 | [5 empty] | 65.45 | 2.14 | 13.44 | 1 | 0.33 | 40.99 | 6.2e-05 | 6.04 | Non | Non | Non | 0 | Non | Non | Non | 0 | Non | 0 | 0.3602369 | 2.375179 | Zhang, Lua (2025)
1083 | 4 | 40 | cotton straw | [9 empty] | 0.00030833 | 550 |  | 60 | [5 empty] | 65.45 | 2.14 | 13.44 | 1 | 0.33 | 40.99 | 6.2e-05 | 6.04 | Non | Non | Non | 0 | Non | Non | Non | 0 | Non | 0 | 0.3922132 | 2.4271875 | Zhang, Lua (2025)
1084 | 4 | 40 | cotton straw | [9 empty] | 0.00030833 | 550 |  | 60 | [5 empty] | 65.45 | 2.14 | 13.44 | 1 | 0.33 | 40.99 | 6.2e-05 | 6.04 | Non | Non | Non | 0 | Non | Non | Non | 0 | Non | 0 | 0.419926 | 2.487857 | Zhang, Lua (2025)
1085 | 4 | 40 | cotton straw | [9 empty] | 0.00030833 | 550 |  | 60 | [5 empty] | 65.45 | 2.14 | 13.44 | 1 | 0.33 | 40.99 | 6.2e-05 | 6.04 | Non | Non | Non | 0 | Non | Non | Non | 0 | Non | 0 | 0.4497607 | 2.539866 | Zhang, Lua (2025)
1086 | 4 | 40 | cotton straw | [9 empty] | 0.00030833 | 550 |  | 60 | [5 empty] | 65.45 | 2.14 | 13.44 | 1 | 0.33 | 40.99 | 6.2e-05 | 6.04 | Non | Non | Non | 0 | Non | Non | Non | 0 | Non | 0 | 0.4796052 | 2.583214 | Zhang, Lua (2025)
1087 | 4 | 40 | cotton straw | [9 empty] | 0.00030833 | 550 |  | 60 | [5 empty] | 65.45 | 2.14 | 13.44 | 1 | 0.33 | 40.99 | 6.2e-05 | 6.04 | Non | Non | Non | 0 | Non | Non | Non | 0 | Non | 0 | 0.5115815 | 2.635223 | Zhang, Lua (2025)
1088 | 4 | 40 | cotton straw | [9 empty] | 0.00030833 | 550 |  | 60 | [5 empty] | 65.45 | 2.14 | 13.44 | 1 | 0.33 | 40.99 | 6.2e-05 | 6.04 | Non | Non | Non | 0 | Non | Non | Non | 0 | Non | 0 | 0.5392943 | 2.678571 | Zhang, Lua (2025)
1089 | 4 | 40 | cotton straw | [9 empty] | 0.00030833 | 550 |  | 60 | [5 empty] | 65.45 | 2.14 | 13.44 | 1 | 0.33 | 40.99 | 6.2e-05 | 6.04 | Non | Non | Non | 0 | Non | Non | Non | 0 | Non | 0 | 0.5669973 | 2.73058 | Zhang, Lua (2025)
1090 | 4 | 40 | cotton straw | [9 empty] | 0.00030833 | 550 |  | 60 | [5 empty] | 65.45 | 2.14 | 13.44 | 1 | 0.33 | 40.99 | 6.2e-05 | 6.04 | Non | Non | Non | 0 | Non | Non | Non | 0 | Non | 0 | 0.6011054 | 2.765268 | Zhang, Lua (2025)
1091 | 4 | 40 | cotton straw | [9 empty] | 0.00030833 | 550 |  | 60 | [5 empty] | 65.45 | 2.14 | 13.44 | 1 | 0.33 | 40.99 | 6.2e-05 | 6.04 | Non | Non | Non | 0 | Non | Non | Non | 0 | Non | 0 | 0.6309499 | 2.808616 | Zhang, Lua (2025)
1092 | 4 | 40 | cotton straw | [9 empty] | 0.00030833 | 550 |  | 60 | [5 empty] | 65.45 | 2.14 | 13.44 | 1 | 0.33 | 40.99 | 6.2e-05 | 6.04 | Non | Non | Non | 0 | Non | Non | Non | 0 | Non | 0 | 0.6607945 | 2.843259 | Zhang, Lua (2025)
1093 | 4 | 40 | cotton straw | [9 empty] | 0.00030833 | 550 |  | 60 | [5 empty] | 65.45 | 2.14 | 13.44 | 1 | 0.33 | 40.99 | 6.2e-05 | 6.04 | Non | Non | Non | 0 | Non | Non | Non | 0 | Non | 0 | 0.6906292 | 2.877946 | Zhang, Lua (2025)
1094 | 4 | 40 | cotton straw | [9 empty] | 0.00030833 | 550 |  | 60 | [5 empty] | 65.45 | 2.14 | 13.44 | 1 | 0.33 | 40.99 | 6.2e-05 | 6.04 | Non | Non | Non | 0 | Non | Non | Non | 0 | Non | 0 | 0.7204737 | 2.912634 | Zhang, Lua (2025)
1095 | 4 | 40 | cotton straw | [9 empty] | 0.00030833 | 550 |  | 60 | [5 empty] | 65.45 | 2.14 | 13.44 | 1 | 0.33 | 40.99 | 6.2e-05 | 6.04 | Non | Non | Non | 0 | Non | Non | Non | 0 | Non | 0 | 0.7503183 | 2.947277 | Zhang, Lua (2025)
1096 | 4 | 40 | cotton straw | [9 empty] | 0.00030833 | 550 |  | 60 | [5 empty] | 65.45 | 2.14 | 13.44 | 1 | 0.33 | 40.99 | 6.2e-05 | 6.04 | Non | Non | Non | 0 | Non | Non | Non | 0 | Non | 0 | 0.7822946 | 2.973304 | Zhang, Lua (2025)
1097 | 4 | 40 | cotton straw | [9 empty] | 0.00030833 | 550 |  | 60 | [5 empty] | 65.45 | 2.14 | 13.44 | 1 | 0.33 | 40.99 | 6.2e-05 | 6.04 | Non | Non | Non | 0 | Non | Non | Non | 0 | Non | 0 | 0.8099975 | 3.016652 | Zhang, Lua (2025)
1098 | 4 | 40 | cotton straw | [9 empty] | 0.00030833 | 550 |  | 60 | [5 empty] | 65.45 | 2.14 | 13.44 | 1 | 0.33 | 40.99 | 6.2e-05 | 6.04 | Non | Non | Non | 0 | Non | Non | Non | 0 | Non | 0 | 0.8398421 | 3.051339 | Zhang, Lua (2025)
1099 | 4 | 40 | cotton straw | [9 empty] | 0.00030833 | 550 |  | 60 | [5 empty] | 65.45 | 2.14 | 13.44 | 1 | 0.33 | 40.99 | 6.2e-05 | 6.04 | Non | Non | Non | 0 | Non | Non | Non | 0 | Non | 0 | 0.8696867 | 3.068661 | Zhang, Lua (2025)
1100 | 4 | 40 | cotton straw | [9 empty] | 0.00030833 | 550 |  | 60 | [5 empty] | 65.45 | 2.14 | 13.44 | 1 | 0.33 | 40.99 | 6.2e-05 | 6.04 | Non | Non | Non | 0 | Non | Non | Non | 0 | Non | 0 | 0.901663 | 3.112009 | Zhang, Lua (2025)
1101 | 4 | 40 | cotton straw | [9 empty] | 0.00030833 | 550 |  | 60 | [5 empty] | 65.45 | 2.14 | 13.44 | 1 | 0.33 | 40.99 | 6.2e-05 | 6.04 | Non | Non | Non | 0 | Non | Non | Non | 0 | Non | 0 | 0.9314977 | 3.146652 | Zhang, Lua (2025)
1102 | 4 | 40 | cotton straw | [9 empty] | 0.00030833 | 550 |  | 60 | [5 empty] | 65.45 | 2.14 | 13.44 | 1 | 0.33 | 40.99 | 6.2e-05 | 6.04 | Non | Non | Non | 0 | Non | Non | Non | 0 | Non | 0 | 0.9613422 | 3.155357 | Zhang, Lua (2025)
1103 | 4 | 40 | cotton straw | [9 empty] | 0.00030833 | 550 |  | 60 | [5 empty] | 65.45 | 2.14 | 13.44 | 1 | 0.33 | 40.99 | 6.2e-05 | 6.04 | Non | Non | Non | 0 | Non | Non | Non | 0 | Non | 0 | 0.9826598 | 3.181339 | Zhang, Lua (2025)
1104 | 4 | 40 | cotton straw | [9 empty] | 0.00030833 | 550 |  | 60 | [5 empty] | 65.45 | 2.14 | 13.44 | 1 | 0.33 | 40.99 | 6.2e-05 | 6.04 | Non | Non | Non | 0 | Non | Non | Non | 0 | Non | 0 | 0.9933383 | 3.19 | Zhang, Lua (2025)
1105 | 4 | 40 | cotton straw | [9 empty] | 0.00030833 | 550 |  | 60 | [5 empty] | 65.45 | 2.14 | 13.44 | 1 | 0.33 | 40.99 | 6.2e-05 | 6.04 | Non | Non | Non | 0 | Non | Non | Non | 0 | Non | 0 | 1.003997 | 3.233348 | Zhang, Lua (2025)
1106 | 5 | 41 | Sugarcane bagasse | [10 empty] | 400 |  | 120 | [5 empty] | 74.72 | 0 | 11.51 | 13.07 | 0.7 | 0.69 | 1.8e-06 | 8.05 | Non | Non | Non | 0 | Non | 600 | N2 | 120 | Non | 25 | 0.03191118 | 0.17647 | He, Yuan (2025)
1107 | 5 | 41 | Sugarcane bagasse | [10 empty] | 400 |  | 120 | [5 empty] | 74.72 | 0 | 11.51 | 13.07 | 0.7 | 0.69 | 1.8e-06 | 8.05 | Non | Non | Non | 0 | Non | 600 | N2 | 120 | Non | 25 | 0.06382334 | 0.35948 | He, Yuan (2025)
1108 | 5 | 41 | Sugarcane bagasse | [10 empty] | 400 |  | 120 | [5 empty] | 74.72 | 0 | 11.51 | 13.07 | 0.7 | 0.69 | 1.8e-06 | 8.05 | Non | Non | Non | 0 | Non | 600 | N2 | 120 | Non | 25 | 0.09826598 | 0.52288 | He, Yuan (2025)
1109 | 5 | 41 | Sugarcane bagasse | [10 empty] | 400 |  | 120 | [5 empty] | 74.72 | 0 | 11.51 | 13.07 | 0.7 | 0.69 | 1.8e-06 | 8.05 | Non | Non | Non | 0 | Non | 600 | N2 | 120 | Non | 25 | 0.1989539 | 0.85621 | He, Yuan (2025)
1110 | 5 | 41 | Sugarcane bagasse | [10 empty] | 400 |  | 120 | [5 empty] | 74.72 | 0 | 11.51 | 13.07 | 0.7 | 0.69 | 1.8e-06 | 8.05 | Non | Non | Non | 0 | Non | 600 | N2 | 120 | Non | 25 | 0.4956329 | 1.4052 | He, Yuan (2025)
1111 | 5 | 41 | Sugarcane bagasse | [10 empty] | 400 |  | 120 | [5 empty] | 74.72 | 0 | 11.51 | 13.07 | 0.7 | 0.69 | 1.8e-06 | 8.05 | Non | Non | Non | 0 | Non | 600 | N2 | 120 | Non | 25 | 0.7870417 | 1.6732 | He, Yuan (2025)
1112 | 5 | 41 | Sugarcane bagasse | [10 empty] | 400 |  | 120 | [5 empty] | 74.72 | 0 | 11.51 | 13.07 | 0.7 | 0.69 | 1.8e-06 | 8.05 | Non | Non | Non | 0 | Non | 600 | N2 | 120 | Non | 25 | 0.986795 | 1.7843 | He, Yuan (2025)
1113 | 5 | 42 | Sugarcane bagasse | [10 empty] | 400 |  | 120 | [10 empty] | 265.05 | 0.00015 | 5.12 | KOH | Chemical | Non | 100 | Non | 600 | N2 | 120 | Non | 25 | 0.03191118 | 0.35948 | He, Yuan (2025)
1114 | 5 | 42 | Sugarcane bagasse | [10 empty] | 400 |  | 120 | [10 empty] | 265.05 | 0.00015 | 5.12 | KOH | Chemical | Non | 100 | Non | 600 | N2 | 120 | Non | 25 | 0.06382334 | 0.62745 | He, Yuan (2025)
1115 | 5 | 42 | Sugarcane bagasse | [10 empty] | 400 |  | 120 | [10 empty] | 265.05 | 0.00015 | 5.12 | KOH | Chemical | Non | 100 | Non | 600 | N2 | 120 | Non | 25 | 0.09826598 | 0.88889 | He, Yuan (2025)
1116 | 5 | 42 | Sugarcane bagasse | [10 empty] | 400 |  | 120 | [10 empty] | 265.05 | 0.00015 | 5.12 | KOH | Chemical | Non | 100 | Non | 600 | N2 | 120 | Non | 25 | 0.1989539 | 1.3922 | He, Yuan (2025)
1117 | 5 | 42 | Sugarcane bagasse | [10 empty] | 400 |  | 120 | [10 empty] | 265.05 | 0.00015 | 5.12 | KOH | Chemical | Non | 100 | Non | 600 | N2 | 120 | Non | 25 | 0.4956329 | 2.1765 | He, Yuan (2025)
1118 | 5 | 42 | Sugarcane bagasse | [10 empty] | 400 |  | 120 | [10 empty] | 265.05 | 0.00015 | 5.12 | KOH | Chemical | Non | 100 | Non | 600 | N2 | 120 | Non | 25 | 0.7870417 | 2.6144 | He, Yuan (2025)
1119 | 5 | 42 | Sugarcane bagasse | [10 empty] | 400 |  | 120 | [10 empty] | 265.05 | 0.00015 | 5.12 | KOH | Chemical | Non | 100 | Non | 600 | N2 | 120 | Non | 25 | 0.986795 | 2.8366 | He, Yuan (2025)
1120 | 5 | 43 | Sugarcane bagasse | [10 empty] | 400 |  | 120 | [10 empty] | 662.58 | 0.00034 | 3.44 | KOH | Chemical | Non | 300 | Non | 600 | N2 | 120 | Non | 25 | 0.03191118 | 0.24183 | He, Yuan (2025)
1121 | 5 | 43 | Sugarcane bagasse | [10 empty] | 400 |  | 120 | [10 empty] | 662.58 | 0.00034 | 3.44 | KOH | Chemical | Non | 300 | Non | 600 | N2 | 120 | Non | 25 | 0.06382334 | 0.50327 | He, Yuan (2025)
1122 | 5 | 43 | Sugarcane bagasse | [10 empty] | 400 |  | 120 | [10 empty] | 662.58 | 0.00034 | 3.44 | KOH | Chemical | Non | 300 | Non | 600 | N2 | 120 | Non | 25 | 0.09826598 | 0.69281 | He, Yuan (2025)
1123 | 5 | 43 | Sugarcane bagasse | [10 empty] | 400 |  | 120 | [10 empty] | 662.58 | 0.00034 | 3.44 | KOH | Chemical | Non | 300 | Non | 600 | N2 | 120 | Non | 25 | 0.1989539 | 1.1503 | He, Yuan (2025)
1124 | 5 | 43 | Sugarcane bagasse | [10 empty] | 400 |  | 120 | [10 empty] | 662.58 | 0.00034 | 3.44 | KOH | Chemical | Non | 300 | Non | 600 | N2 | 120 | Non | 25 | 0.4956329 | 2.0458 | He, Yuan (2025)
1125 | 5 | 43 | Sugarcane bagasse | [10 empty] | 400 |  | 120 | [10 empty] | 662.58 | 0.00034 | 3.44 | KOH | Chemical | Non | 300 | Non | 600 | N2 | 120 | Non | 25 | 0.7870417 | 2.7059 | He, Yuan (2025)
1126 | 5 | 43 | Sugarcane bagasse | [10 empty] | 400 |  | 120 | [10 empty] | 662.58 | 0.00034 | 3.44 | KOH | Chemical | Non | 300 | Non | 600 | N2 | 120 | Non | 25 | 0.986795 | 3.0392 | He, Yuan (2025)
1127 | 5 | 44 | Sugarcane bagasse | [10 empty] | 400 |  | 120 | [5 empty] | 75.68 | 0 | 11.37 | 11.89 | 1.06 | 1898.29 | 0.00051 | 3.81 | KOH | Chemical | Non | 200 | Non | 600 | N2 | 120 | Non | 25 | 0.03514829 | 0.17239 | He, Yuan (2025)
1128 | 5 | 44 | Sugarcane bagasse | [10 empty] | 400 |  | 120 | [5 empty] | 75.68 | 0 | 11.37 | 11.89 | 1.06 | 1898.29 | 0.00051 | 3.81 | KOH | Chemical | Non | 200 | Non | 600 | N2 | 120 | Non | 25 | 0.06325981 | 0.3812 | He, Yuan (2025)
1129 | 5 | 44 | Sugarcane bagasse | [10 empty] | 400 |  | 120 | [5 empty] | 75.68 | 0 | 11.37 | 11.89 | 1.06 | 1898.29 | 0.00051 | 3.81 | KOH | Chemical | Non | 200 | Non | 600 | N2 | 120 | Non | 25 | 0.1019097 | 0.6627 | He, Yuan (2025)
1130 | 5 | 44 | Sugarcane bagasse | [10 empty] | 400 |  | 120 | [5 empty] | 75.68 | 0 | 11.37 | 11.89 | 1.06 | 1898.29 | 0.00051 | 3.81 | KOH | Chemical | Non | 200 | Non | 600 | N2 | 120 | Non | 25 | 0.1985492 | 1.1891 | He, Yuan (2025)
1131 | 5 | 44 | Sugarcane bagasse | [10 empty] | 400 |  | 120 | [5 empty] | 75.68 | 0 | 11.37 | 11.89 | 1.06 | 1898.29 | 0.00051 | 3.81 | KOH | Chemical | Non | 200 | Non | 600 | N2 | 120 | Non | 25 | 0.4920207 | 2.3773 | He, Yuan (2025)
1132 | 5 | 44 | Sugarcane bagasse | [10 empty] | 400 |  | 120 | [5 empty] | 75.68 | 0 | 11.37 | 11.89 | 1.06 | 1898.29 | 0.00051 | 3.81 | KOH | Chemical | Non | 200 | Non | 600 | N2 | 120 | Non | 25 | 0.7908019 | 3.2382 | He, Yuan (2025)
1133 | 5 | 44 | Sugarcane bagasse | [10 empty] | 400 |  | 120 | [5 empty] | 75.68 | 0 | 11.37 | 11.89 | 1.06 | 1898.29 | 0.00051 | 3.81 | KOH | Chemical | Non | 200 | Non | 600 | N2 | 120 | Non | 25 | 0.9841401 | 3.7273 | He, Yuan (2025)
1134 | 5 | 45 | Sugarcane bagasse | [10 empty] | 400 |  | 120 | [5 empty] | 77.93 | 0 | 9.94 | 11.99 | 0.14 | 1898.92 | 0.00097 | 2.67 | KOH | Chemical | Non | 200 | Non | 650 | N2 | 120 | Non | 25 | 0.03514829 | 0.25393 | He, Yuan (2025)
1135 | 5 | 45 | Sugarcane bagasse | [10 empty] | 400 |  | 120 | [5 empty] | 77.93 | 0 | 9.94 | 11.99 | 0.14 | 1898.92 | 0.00097 | 2.67 | KOH | Chemical | Non | 200 | Non | 650 | N2 | 120 | Non | 25 | 0.06325981 | 0.1451 | He, Yuan (2025)
1136 | 5 | 45 | Sugarcane bagasse | [10 empty] | 400 |  | 120 | [5 empty] | 77.93 | 0 | 9.94 | 11.99 | 0.14 | 1898.92 | 0.00097 | 2.67 | KOH | Chemical | Non | 200 | Non | 650 | N2 | 120 | Non | 25 | 0.1019097 | 0.42635 | He, Yuan (2025)
1137 | 5 | 45 | Sugarcane bagasse | [10 empty] | 400 |  | 120 | [5 empty] | 77.93 | 0 | 9.94 | 11.99 | 0.14 | 1898.92 | 0.00097 | 2.67 | KOH | Chemical | Non | 200 | Non | 650 | N2 | 120 | Non | 25 | 0.1985492 | 0.81635 | He, Yuan (2025)
1138 | 5 | 45 | Sugarcane bagasse | [10 empty] | 400 |  | 120 | [5 empty] | 77.93 | 0 | 9.94 | 11.99 | 0.14 | 1898.92 | 0.00097 | 2.67 | KOH | Chemical | Non | 200 | Non | 650 | N2 | 120 | Non | 25 | 0.4920207 | 1.7318 | He, Yuan (2025)
1139 | 5 | 45 | Sugarcane bagasse | [10 empty] | 400 |  | 120 | [5 empty] | 77.93 | 0 | 9.94 | 11.99 | 0.14 | 1898.92 | 0.00097 | 2.67 | KOH | Chemical | Non | 200 | Non | 650 | N2 | 120 | Non | 25 | 0.7908019 | 2.5473 | He, Yuan (2025)
1140 | 5 | 45 | Sugarcane bagasse | [10 empty] | 400 |  | 120 | [5 empty] | 77.93 | 0 | 9.94 | 11.99 | 0.14 | 1898.92 | 0.00097 | 2.67 | KOH | Chemical | Non | 200 | Non | 650 | N2 | 120 | Non | 25 | 0.9841401 | 3.0091 | He, Yuan (2025)
1141 | 5 | 46 | Sugarcane bagasse | [10 empty] | 400 |  | 120 | [5 empty] | 79.19 | 0 | 8.79 | 11.9 | 0.12 | 2559.92 | 0.0014 | 2.79 | KOH | Chemical | Non | 200 | Non | 700 | N2 | 120 | Non | 25 | 0.03514829 | 0.081478 | He, Yuan (2025)
1142 | 5 | 46 | Sugarcane bagasse | [10 empty] | 400 |  | 120 | [5 empty] | 79.19 | 0 | 8.79 | 11.9 | 0.12 | 2559.92 | 0.0014 | 2.79 | KOH | Chemical | Non | 200 | Non | 700 | N2 | 120 | Non | 25 | 0.06325981 | 0.16304 | He, Yuan (2025)
1143 | 5 | 46 | Sugarcane bagasse | [10 empty] | 400 |  | 120 | [5 empty] | 79.19 | 0 | 8.79 | 11.9 | 0.12 | 2559.92 | 0.0014 | 2.79 | KOH | Chemical | Non | 200 | Non | 700 | N2 | 120 | Non | 25 | 0.1019097 | 0.28086 | He, Yuan (2025)
1144 | 5 | 46 | Sugarcane bagasse | [10 empty] | 400 |  | 120 | [5 empty] | 79.19 | 0 | 8.79 | 11.9 | 0.12 | 2559.92 | 0.0014 | 2.79 | KOH | Chemical | Non | 200 | Non | 700 | N2 | 120 | Non | 25 | 0.1985492 | 0.56179 | He, Yuan (2025)
1145 | 5 | 46 | Sugarcane bagasse | [10 empty] | 400 |  | 120 | [5 empty] | 79.19 | 0 | 8.79 | 11.9 | 0.12 | 2559.92 | 0.0014 | 2.79 | KOH | Chemical | Non | 200 | Non | 700 | N2 | 120 | Non | 25 | 0.4920207 | 1.2864 | He, Yuan (2025)
1146 | 5 | 46 | Sugarcane bagasse | [10 empty] | 400 |  | 120 | [5 empty] | 79.19 | 0 | 8.79 | 11.9 | 0.12 | 2559.92 | 0.0014 | 2.79 | KOH | Chemical | Non | 200 | Non | 700 | N2 | 120 | Non | 25 | 0.7908019 | 1.9291 | He, Yuan (2025)
1147 | 5 | 46 | Sugarcane bagasse | [10 empty] | 400 |  | 120 | [5 empty] | 79.19 | 0 | 8.79 | 11.9 | 0.12 | 2559.92 | 0.0014 | 2.79 | KOH | Chemical | Non | 200 | Non | 700 | N2 | 120 | Non | 25 | 0.9841401 | 2.3364 | He, Yuan (2025)
1148 | 6 | 47 | Bamboo | [9 empty] | 0.5 | 1000 |  |  |  | 0.26 | 9.19 | 81.17 | 9.38 | 79.65 | 2.11 | 8.48 | 0.38 |  | 351.52 | 0.00014 | 3.038 | Non | Non | Non | 0 | Non | Non | Non | Non | Non | 25 | 0.00411399 | 0.080371 | Zhang, sun (2022)
1149 | 6 | 47 | Bamboo | [9 empty] | 0.5 | 1000 |  |  |  | 0.26 | 9.19 | 81.17 | 9.38 | 79.65 | 2.11 | 8.48 | 0.38 |  | 351.52 | 0.00014 | 3.038 | Non | Non | Non | 0 | Non | Non | Non | Non | Non | 25 | 0.02791216 | 0.27202 | Zhang, sun (2022)
1150 | 6 | 47 | Bamboo | [9 empty] | 0.5 | 1000 |  |  |  | 0.26 | 9.19 | 81.17 | 9.38 | 79.65 | 2.11 | 8.48 | 0.38 |  | 351.52 | 0.00014 | 3.038 | Non | Non | Non | 0 | Non | Non | Non | Non | Non | 25 | 0.04892771 | 0.39567 | Zhang, sun (2022)
1151 | 6 | 47 | Bamboo | [9 empty] | 0.5 | 1000 |  |  |  | 0.26 | 9.19 | 81.17 | 9.38 | 79.65 | 2.11 | 8.48 | 0.38 |  | 351.52 | 0.00014 | 3.038 | Non | Non | Non | 0 | Non | Non | Non | Non | Non | 25 | 0.08536491 | 0.57496 | Zhang, sun (2022)
1152 | 6 | 47 | Bamboo | [9 empty] | 0.5 | 1000 |  |  |  | 0.26 | 9.19 | 81.17 | 9.38 | 79.65 | 2.11 | 8.48 | 0.38 |  | 351.52 | 0.00014 | 3.038 | Non | Non | Non | 0 | Non | Non | Non | Non | Non | 25 | 0.1232174 | 0.71716 | Zhang, sun (2022)
1153 | 6 | 47 | Bamboo | [9 empty] | 0.5 | 1000 |  |  |  | 0.26 | 9.19 | 81.17 | 9.38 | 79.65 | 2.11 | 8.48 | 0.38 |  | 351.52 | 0.00014 | 3.038 | Non | Non | Non | 0 | Non | Non | Non | Non | Non | 25 | 0.1652899 | 0.8408 | Zhang, sun (2022)
1154 | 6 | 47 | Bamboo | [9 empty] | 0.5 | 1000 |  |  |  | 0.26 | 9.19 | 81.17 | 9.38 | 79.65 | 2.11 | 8.48 | 0.38 |  | 351.52 | 0.00014 | 3.038 | Non | Non | Non | 0 | Non | Non | Non | Non | Non | 25 | 0.2045596 | 0.9459 | Zhang, sun (2022)
1155 | 6 | 47 | Bamboo | [9 empty] | 0.5 | 1000 |  |  |  | 0.26 | 9.19 | 81.17 | 9.38 | 79.65 | 2.11 | 8.48 | 0.38 |  | 351.52 | 0.00014 | 3.038 | Non | Non | Non | 0 | Non | Non | Non | Non | Non | 25 | 0.236832 | 1.0077 | Zhang, sun (2022)
1156 | 6 | 47 | Bamboo | [9 empty] | 0.5 | 1000 |  |  |  | 0.26 | 9.19 | 81.17 | 9.38 | 79.65 | 2.11 | 8.48 | 0.38 |  | 351.52 | 0.00014 | 3.038 | Non | Non | Non | 0 | Non | Non | Non | Non | Non | 25 | 0.2817172 | 1.1066 | Zhang, sun (2022)
1157 | 6 | 47 | Bamboo | [9 empty] | 0.5 | 1000 |  |  |  | 0.26 | 9.19 | 81.17 | 9.38 | 79.65 | 2.11 | 8.48 | 0.38 |  | 351.52 | 0.00014 | 3.038 | Non | Non | Non | 0 | Non | Non | Non | Non | Non | 25 | 0.3139896 | 1.1747 | Zhang, sun (2022)
1158 | 6 | 47 | Bamboo | [9 empty] | 0.5 | 1000 |  |  |  | 0.26 | 9.19 | 81.17 | 9.38 | 79.65 | 2.11 | 8.48 | 0.38 |  | 351.52 | 0.00014 | 3.038 | Non | Non | Non | 0 | Non | Non | Non | Non | Non | 25 | 0.3518678 | 1.2365 | Zhang, sun (2022)
1159 | 6 | 47 | Bamboo | [9 empty] | 0.5 | 1000 |  |  |  | 0.26 | 9.19 | 81.17 | 9.38 | 79.65 | 2.11 | 8.48 | 0.38 |  | 351.52 | 0.00014 | 3.038 | Non | Non | Non | 0 | Non | Non | Non | Non | Non | 25 | 0.3925586 | 1.2983 | Zhang, sun (2022)
1160 | 6 | 47 | Bamboo | [9 empty] | 0.5 | 1000 |  |  |  | 0.26 | 9.19 | 81.17 | 9.38 | 79.65 | 2.11 | 8.48 | 0.38 |  | 351.52 | 0.00014 | 3.038 | Non | Non | Non | 0 | Non | Non | Non | Non | Non | 25 | 0.4332494 | 1.3539 | Zhang, sun (2022)
1161 | 6 | 47 | Bamboo | [9 empty] | 0.5 | 1000 |  |  |  | 0.26 | 9.19 | 81.17 | 9.38 | 79.65 | 2.11 | 8.48 | 0.38 |  | 351.52 | 0.00014 | 3.038 | Non | Non | Non | 0 | Non | Non | Non | Non | Non | 25 | 0.4669233 | 1.4034 | Zhang, sun (2022)
1162 | 6 | 47 | Bamboo | [9 empty] | 0.5 | 1000 |  |  |  | 0.26 | 9.19 | 81.17 | 9.38 | 79.65 | 2.11 | 8.48 | 0.38 |  | 351.52 | 0.00014 | 3.038 | Non | Non | Non | 0 | Non | Non | Non | Non | Non | 25 | 0.5469134 | 1.5023 | Zhang, sun (2022)
1163 | 6 | 47 | Bamboo | [9 empty] | 0.5 | 1000 |  |  |  | 0.26 | 9.19 | 81.17 | 9.38 | 79.65 | 2.11 | 8.48 | 0.38 |  | 351.52 | 0.00014 | 3.038 | Non | Non | Non | 0 | Non | Non | Non | Non | Non | 25 | 0.5062127 | 1.459 | Zhang, sun (2022)
1164 | 6 | 47 | Bamboo | [9 empty] | 0.5 | 1000 |  |  |  | 0.26 | 9.19 | 81.17 | 9.38 | 79.65 | 2.11 | 8.48 | 0.38 |  | 351.52 | 0.00014 | 3.038 | Non | Non | Non | 0 | Non | Non | Non | Non | Non | 25 | 0.5848014 | 1.5518 | Zhang, sun (2022)
1165 | 6 | 47 | Bamboo | [9 empty] | 0.5 | 1000 |  |  |  | 0.26 | 9.19 | 81.17 | 9.38 | 79.65 | 2.11 | 8.48 | 0.38 |  | 351.52 | 0.00014 | 3.038 | Non | Non | Non | 0 | Non | Non | Non | Non | Non | 25 | 0.6255021 | 1.5951 | Zhang, sun (2022)
1166 | 6 | 47 | Bamboo | [9 empty] | 0.5 | 1000 |  |  |  | 0.26 | 9.19 | 81.17 | 9.38 | 79.65 | 2.11 | 8.48 | 0.38 |  | 351.52 | 0.00014 | 3.038 | Non | Non | Non | 0 | Non | Non | Non | Non | Non | 25 | 0.6633901 | 1.626 | Zhang, sun (2022)
1167 | 6 | 47 | Bamboo | [9 empty] | 0.5 | 1000 |  |  |  | 0.26 | 9.19 | 81.17 | 9.38 | 79.65 | 2.11 | 8.48 | 0.38 |  | 351.52 | 0.00014 | 3.038 | Non | Non | Non | 0 | Non | Non | Non | Non | Non | 25 | 0.7040908 | 1.6692 | Zhang, sun (2022)
1168 | 6 | 47 | Bamboo | [9 empty] | 0.5 | 1000 |  |  |  | 0.26 | 9.19 | 81.17 | 9.38 | 79.65 | 2.11 | 8.48 | 0.38 |  | 351.52 | 0.00014 | 3.038 | Non | Non | Non | 0 | Non | Non | Non | Non | Non | 25 | 0.7433802 | 1.7125 | Zhang, sun (2022)
1169 | 6 | 47 | Bamboo | [9 empty] | 0.5 | 1000 |  |  |  | 0.26 | 9.19 | 81.17 | 9.38 | 79.65 | 2.11 | 8.48 | 0.38 |  | 351.52 | 0.00014 | 3.038 | Non | Non | Non | 0 | Non | Non | Non | Non | Non | 25 | 0.7826795 | 1.7496 | Zhang, sun (2022)
1170 | 6 | 47 | Bamboo | [9 empty] | 0.5 | 1000 |  |  |  | 0.26 | 9.19 | 81.17 | 9.38 | 79.65 | 2.11 | 8.48 | 0.38 |  | 351.52 | 0.00014 | 3.038 | Non | Non | Non | 0 | Non | Non | Non | Non | Non | 25 | 0.819166 | 1.7867 | Zhang, sun (2022)
1171 | 6 | 47 | Bamboo | [9 empty] | 0.5 | 1000 |  |  |  | 0.26 | 9.19 | 81.17 | 9.38 | 79.65 | 2.11 | 8.48 | 0.38 |  | 351.52 | 0.00014 | 3.038 | Non | Non | Non | 0 | Non | Non | Non | Non | Non | 25 | 0.8570639 | 1.8176 | Zhang, sun (2022)
1172 | 6 | 47 | Bamboo | [9 empty] | 0.5 | 1000 |  |  |  | 0.26 | 9.19 | 81.17 | 9.38 | 79.65 | 2.11 | 8.48 | 0.38 |  | 351.52 | 0.00014 | 3.038 | Non | Non | Non | 0 | Non | Non | Non | Non | Non | 25 | 0.9019689 | 1.8485 | Zhang, sun (2022)
1173 | 6 | 47 | Bamboo | [9 empty] | 0.5 | 1000 |  |  |  | 0.26 | 9.19 | 81.17 | 9.38 | 79.65 | 2.11 | 8.48 | 0.38 |  | 351.52 | 0.00014 | 3.038 | Non | Non | Non | 0 | Non | Non | Non | Non | Non | 25 | 0.937054 | 1.8794 | Zhang, sun (2022)
1174 | 6 | 47 | Bamboo | [9 empty] | 0.5 | 1000 |  |  |  | 0.26 | 9.19 | 81.17 | 9.38 | 79.65 | 2.11 | 8.48 | 0.38 |  | 351.52 | 0.00014 | 3.038 | Non | Non | Non | 0 | Non | Non | Non | Non | Non | 25 | 0.9777547 | 1.9165 | Zhang, sun (2022)
1175 | 6 | 48 | Bamboo | [9 empty] | 0.5 | 1000 |  |  |  | 2.21 | 8.52 | 81.54 | 11.6 | 81.51 | 0.47 | 10.04 | 0.43 |  | 351.97 | 0.00014 | 2.417 | KOH | Chemical | Non | 20 | Non | 700 | N2 | 60 | Non | 25 | 0.00411399 | 0.12365 | Zhang, sun (2022)
1176 | 6 | 48 | Bamboo | [9 empty] | 0.5 | 1000 |  |  |  | 2.21 | 8.52 | 81.54 | 11.6 | 81.51 | 0.47 | 10.04 | 0.43 |  | 351.97 | 0.00014 | 2.417 | KOH | Chemical | Non | 20 | Non | 700 | N2 | 60 | Non | 25 | 0.02791216 | 0.40185 | Zhang, sun (2022)
1177 | 6 | 48 | Bamboo | [9 empty] | 0.5 | 1000 |  |  |  | 2.21 | 8.52 | 81.54 | 11.6 | 81.51 | 0.47 | 10.04 | 0.43 |  | 351.97 | 0.00014 | 2.417 | KOH | Chemical | Non | 20 | Non | 700 | N2 | 60 | Non | 25 | 0.04892771 | 0.53168 | Zhang, sun (2022)
1178 | 6 | 48 | Bamboo | [9 empty] | 0.5 | 1000 |  |  |  | 2.21 | 8.52 | 81.54 | 11.6 | 81.51 | 0.47 | 10.04 | 0.43 |  | 351.97 | 0.00014 | 2.417 | KOH | Chemical | Non | 20 | Non | 700 | N2 | 60 | Non | 25 | 0.08536491 | 0.75425 | Zhang, sun (2022)
1179 | 6 | 48 | Bamboo | [9 empty] | 0.5 | 1000 |  |  |  | 2.21 | 8.52 | 81.54 | 11.6 | 81.51 | 0.47 | 10.04 | 0.43 |  | 351.97 | 0.00014 | 2.417 | KOH | Chemical | Non | 20 | Non | 700 | N2 | 60 | Non | 25 | 0.1232174 | 0.95209 | Zhang, sun (2022)
1180 | 6 | 48 | Bamboo | [9 empty] | 0.5 | 1000 |  |  |  | 2.21 | 8.52 | 81.54 | 11.6 | 81.51 | 0.47 | 10.04 | 0.43 |  | 351.97 | 0.00014 | 2.417 | KOH | Chemical | Non | 20 | Non | 700 | N2 | 60 | Non | 25 | 0.1652899 | 1.0943 | Zhang, sun (2022)
1181 | 6 | 48 | Bamboo | [9 empty] | 0.5 | 1000 |  |  |  | 2.21 | 8.52 | 81.54 | 11.6 | 81.51 | 0.47 | 10.04 | 0.43 |  | 351.97 | 0.00014 | 2.417 | KOH | Chemical | Non | 20 | Non | 700 | N2 | 60 | Non | 25 | 0.2045596 | 1.2241 | Zhang, sun (2022)
1182 | 6 | 48 | Bamboo | [9 empty] | 0.5 | 1000 |  |  |  | 2.21 | 8.52 | 81.54 | 11.6 | 81.51 | 0.47 | 10.04 | 0.43 |  | 351.97 | 0.00014 | 2.417 | KOH | Chemical | Non | 20 | Non | 700 | N2 | 60 | Non | 25 | 0.236832 | 1.323 | Zhang, sun (2022)
1183 | 6 | 48 | Bamboo | [9 empty] | 0.5 | 1000 |  |  |  | 2.21 | 8.52 | 81.54 | 11.6 | 81.51 | 0.47 | 10.04 | 0.43 |  | 351.97 | 0.00014 | 2.417 | KOH | Chemical | Non | 20 | Non | 700 | N2 | 60 | Non | 25 | 0.2817172 | 1.4219 | Zhang, sun (2022)
1184 | 6 | 48 | Bamboo | [9 empty] | 0.5 | 1000 |  |  |  | 2.21 | 8.52 | 81.54 | 11.6 | 81.51 | 0.47 | 10.04 | 0.43 |  | 351.97 | 0.00014 | 2.417 | KOH | Chemical | Non | 20 | Non | 700 | N2 | 60 | Non | 25 | 0.3139896 | 1.5147 | Zhang, sun (2022)
1185 | 6 | 48 | Bamboo | [9 empty] | 0.5 | 1000 |  |  |  | 2.21 | 8.52 | 81.54 | 11.6 | 81.51 | 0.47 | 10.04 | 0.43 |  | 351.97 | 0.00014 | 2.417 | KOH | Chemical | Non | 20 | Non | 700 | N2 | 60 | Non | 25 | 0.3518678 | 1.6012 | Zhang, sun (2022)
1186 | 6 | 48 | Bamboo | [9 empty] | 0.5 | 1000 |  |  |  | 2.21 | 8.52 | 81.54 | 11.6 | 81.51 | 0.47 | 10.04 | 0.43 |  | 351.97 | 0.00014 | 2.417 | KOH | Chemical | Non | 20 | Non | 700 | N2 | 60 | Non | 25 | 0.3925586 | 1.6631 | Zhang, sun (2022)
1187 | 6 | 48 | Bamboo | [9 empty] | 0.5 | 1000 |  |  |  | 2.21 | 8.52 | 81.54 | 11.6 | 81.51 | 0.47 | 10.04 | 0.43 |  | 351.97 | 0.00014 | 2.417 | KOH | Chemical | Non | 20 | Non | 700 | N2 | 60 | Non | 25 | 0.4332494 | 1.7434 | Zhang, sun (2022)
1188 | 6 | 48 | Bamboo | [9 empty] | 0.5 | 1000 |  |  |  | 2.21 | 8.52 | 81.54 | 11.6 | 81.51 | 0.47 | 10.04 | 0.43 |  | 351.97 | 0.00014 | 2.417 | KOH | Chemical | Non | 20 | Non | 700 | N2 | 60 | Non | 25 | 0.4669233 | 1.8053 | Zhang, sun (2022)
1189 | 6 | 48 | Bamboo | [9 empty] | 0.5 | 1000 |  |  |  | 2.21 | 8.52 | 81.54 | 11.6 | 81.51 | 0.47 | 10.04 | 0.43 |  | 351.97 | 0.00014 | 2.417 | KOH | Chemical | Non | 20 | Non | 700 | N2 | 60 | Non | 25 | 0.5469134 | 1.8733 | Zhang, sun (2022)
1190 | 6 | 48 | Bamboo | [9 empty] | 0.5 | 1000 |  |  |  | 2.21 | 8.52 | 81.54 | 11.6 | 81.51 | 0.47 | 10.04 | 0.43 |  | 351.97 | 0.00014 | 2.417 | KOH | Chemical | Non | 20 | Non | 700 | N2 | 60 | Non | 25 | 0.5062127 | 1.9289 | Zhang, sun (2022)
1191 | 6 | 48 | Bamboo | [9 empty] | 0.5 | 1000 |  |  |  | 2.21 | 8.52 | 81.54 | 11.6 | 81.51 | 0.47 | 10.04 | 0.43 |  | 351.97 | 0.00014 | 2.417 | KOH | Chemical | Non | 20 | Non | 700 | N2 | 60 | Non | 25 | 0.5848014 | 1.9845 | Zhang, sun (2022)
1192 | 6 | 48 | Bamboo | [9 empty] | 0.5 | 1000 |  |  |  | 2.21 | 8.52 | 81.54 | 11.6 | 81.51 | 0.47 | 10.04 | 0.43 |  | 351.97 | 0.00014 | 2.417 | KOH | Chemical | Non | 20 | Non | 700 | N2 | 60 | Non | 25 | 0.6255021 | 2.0402 | Zhang, sun (2022)
1193 | 6 | 48 | Bamboo | [9 empty] | 0.5 | 1000 |  |  |  | 2.21 | 8.52 | 81.54 | 11.6 | 81.51 | 0.47 | 10.04 | 0.43 |  | 351.97 | 0.00014 | 2.417 | KOH | Chemical | Non | 20 | Non | 700 | N2 | 60 | Non | 25 | 0.6633901 | 2.0773 | Zhang, sun (2022)
1194 | 6 | 48 | Bamboo | [9 empty] | 0.5 | 1000 |  |  |  | 2.21 | 8.52 | 81.54 | 11.6 | 81.51 | 0.47 | 10.04 | 0.43 |  | 351.97 | 0.00014 | 2.417 | KOH | Chemical | Non | 20 | Non | 700 | N2 | 60 | Non | 25 | 0.7040908 | 2.1267 | Zhang, sun (2022)
1195 | 6 | 48 | Bamboo | [9 empty] | 0.5 | 1000 |  |  |  | 2.21 | 8.52 | 81.54 | 11.6 | 81.51 | 0.47 | 10.04 | 0.43 |  | 351.97 | 0.00014 | 2.417 | KOH | Chemical | Non | 20 | Non | 700 | N2 | 60 | Non | 25 | 0.7433802 | 2.17 | Zhang, sun (2022)
1196 | 6 | 48 | Bamboo | [9 empty] | 0.5 | 1000 |  |  |  | 2.21 | 8.52 | 81.54 | 11.6 | 81.51 | 0.47 | 10.04 | 0.43 |  | 351.97 | 0.00014 | 2.417 | KOH | Chemical | Non | 20 | Non | 700 | N2 | 60 | Non | 25 | 0.7826795 | 2.2257 | Zhang, sun (2022)
1197 | 6 | 48 | Bamboo | [9 empty] | 0.5 | 1000 |  |  |  | 2.21 | 8.52 | 81.54 | 11.6 | 81.51 | 0.47 | 10.04 | 0.43 |  | 351.97 | 0.00014 | 2.417 | KOH | Chemical | Non | 20 | Non | 700 | N2 | 60 | Non | 25 | 0.819166 | 2.2689 | Zhang, sun (2022)
1198 | 6 | 48 | Bamboo | [9 empty] | 0.5 | 1000 |  |  |  | 2.21 | 8.52 | 81.54 | 11.6 | 81.51 | 0.47 | 10.04 | 0.43 |  | 351.97 | 0.00014 | 2.417 | KOH | Chemical | Non | 20 | Non | 700 | N2 | 60 | Non | 25 | 0.8570639 | 2.2813 | Zhang, sun (2022)
1199 | 6 | 48 | Bamboo | [9 empty] | 0.5 | 1000 |  |  |  | 2.21 | 8.52 | 81.54 | 11.6 | 81.51 | 0.47 | 10.04 | 0.43 |  | 351.97 | 0.00014 | 2.417 | KOH | Chemical | Non | 20 | Non | 700 | N2 | 60 | Non | 25 | 0.9019689 | 2.3308 | Zhang, sun (2022)
1200 | 6 | 48 | Bamboo | [9 empty] | 0.5 | 1000 |  |  |  | 2.21 | 8.52 | 81.54 | 11.6 | 81.51 | 0.47 | 10.04 | 0.43 |  | 351.97 | 0.00014 | 2.417 | KOH | Chemical | Non | 20 | Non | 700 | N2 | 60 | Non | 25 | 0.937054 | 2.3679 | Zhang, sun (2022)
1201 | 6 | 48 | Bamboo | [9 empty] | 0.5 | 1000 |  |  |  | 2.21 | 8.52 | 81.54 | 11.6 | 81.51 | 0.47 | 10.04 | 0.43 |  | 351.97 | 0.00014 | 2.417 | KOH | Chemical | Non | 20 | Non | 700 | N2 | 60 | Non | 25 | 0.9777547 | 2.4111 | Zhang, sun (2022)
1202 | 6 | 49 | Bamboo | [9 empty] | 0.5 | 1000 |  |  |  | 3.98 | 7.79 | 76.71 | 11.6 | 75.92 | 0.65 | 11.41 | 0.42 |  | 364.07 | 0.00015 | 2.723 | KOH | Chemical | Non | 50 | Non | 700 | N2 | 60 | Non | 25 | 0.00411399 | 0.17929 | Zhang, sun (2022)
1203 | 6 | 49 | Bamboo | [9 empty] | 0.5 | 1000 |  |  |  | 3.98 | 7.79 | 76.71 | 11.6 | 75.92 | 0.65 | 11.41 | 0.42 |  | 364.07 | 0.00015 | 2.723 | KOH | Chemical | Non | 50 | Non | 700 | N2 | 60 | Non | 25 | 0.02791216 | 0.46986 | Zhang, sun (2022)
1204 | 6 | 49 | Bamboo | [9 empty] | 0.5 | 1000 |  |  |  | 3.98 | 7.79 | 76.71 | 11.6 | 75.92 | 0.65 | 11.41 | 0.42 |  | 364.07 | 0.00015 | 2.723 | KOH | Chemical | Non | 50 | Non | 700 | N2 | 60 | Non | 25 | 0.04892771 | 0.6306 | Zhang, sun (2022)
1205 | 6 | 49 | Bamboo | [9 empty] | 0.5 | 1000 |  |  |  | 3.98 | 7.79 | 76.71 | 11.6 | 75.92 | 0.65 | 11.41 | 0.42 |  | 364.07 | 0.00015 | 2.723 | KOH | Chemical | Non | 50 | Non | 700 | N2 | 60 | Non | 25 | 0.08536491 | 0.85935 | Zhang, sun (2022)
1206 | 6 | 49 | Bamboo | [9 empty] | 0.5 | 1000 |  |  |  | 3.98 | 7.79 | 76.71 | 11.6 | 75.92 | 0.65 | 11.41 | 0.42 |  | 364.07 | 0.00015 | 2.723 | KOH | Chemical | Non | 50 | Non | 700 | N2 | 60 | Non | 25 | 0.1232174 | 1.0943 | Zhang, sun (2022)
1207 | 6 | 49 | Bamboo | [9 empty] | 0.5 | 1000 |  |  |  | 3.98 | 7.79 | 76.71 | 11.6 | 75.92 | 0.65 | 11.41 | 0.42 |  | 364.07 | 0.00015 | 2.723 | KOH | Chemical | Non | 50 | Non | 700 | N2 | 60 | Non | 25 | 0.1652899 | 1.255 | Zhang, sun (2022)
1208 | 6 | 49 | Bamboo | [9 empty] | 0.5 | 1000 |  |  |  | 3.98 | 7.79 | 76.71 | 11.6 | 75.92 | 0.65 | 11.41 | 0.42 |  | 364.07 | 0.00015 | 2.723 | KOH | Chemical | Non | 50 | Non | 700 | N2 | 60 | Non | 25 | 0.2045596 | 1.391 | Zhang, sun (2022)
1209 | 6 | 49 | Bamboo | [9 empty] | 0.5 | 1000 |  |  |  | 3.98 | 7.79 | 76.71 | 11.6 | 75.92 | 0.65 | 11.41 | 0.42 |  | 364.07 | 0.00015 | 2.723 | KOH | Chemical | Non | 50 | Non | 700 | N2 | 60 | Non | 25 | 0.236832 | 1.5085 | Zhang, sun (2022)
1210 | 6 | 49 | Bamboo | [9 empty] | 0.5 | 1000 |  |  |  | 3.98 | 7.79 | 76.71 | 11.6 | 75.92 | 0.65 | 11.41 | 0.42 |  | 364.07 | 0.00015 | 2.723 | KOH | Chemical | Non | 50 | Non | 700 | N2 | 60 | Non | 25 | 0.2817172 | 1.6445 | Zhang, sun (2022)
1211 | 6 | 49 | Bamboo | [9 empty] | 0.5 | 1000 |  |  |  | 3.98 | 7.79 | 76.71 | 11.6 | 75.92 | 0.65 | 11.41 | 0.42 |  | 364.07 | 0.00015 | 2.723 | KOH | Chemical | Non | 50 | Non | 700 | N2 | 60 | Non | 25 | 0.3139896 | 1.7311 | Zhang, sun (2022)
1212 | 6 | 49 | Bamboo | [9 empty] | 0.5 | 1000 |  |  |  | 3.98 | 7.79 | 76.71 | 11.6 | 75.92 | 0.65 | 11.41 | 0.42 |  | 364.07 | 0.00015 | 2.723 | KOH | Chemical | Non | 50 | Non | 700 | N2 | 60 | Non | 25 | 0.3518678 | 1.8114 | Zhang, sun (2022)
1213 | 6 | 49 | Bamboo | [9 empty] | 0.5 | 1000 |  |  |  | 3.98 | 7.79 | 76.71 | 11.6 | 75.92 | 0.65 | 11.41 | 0.42 |  | 364.07 | 0.00015 | 2.723 | KOH | Chemical | Non | 50 | Non | 700 | N2 | 60 | Non | 25 | 0.3925586 | 1.9042 | Zhang, sun (2022)
1214 | 6 | 49 | Bamboo | [9 empty] | 0.5 | 1000 |  |  |  | 3.98 | 7.79 | 76.71 | 11.6 | 75.92 | 0.65 | 11.41 | 0.42 |  | 364.07 | 0.00015 | 2.723 | KOH | Chemical | Non | 50 | Non | 700 | N2 | 60 | Non | 25 | 0.4332494 | 1.9784 | Zhang, sun (2022)
1215 | 6 | 49 | Bamboo | [9 empty] | 0.5 | 1000 |  |  |  | 3.98 | 7.79 | 76.71 | 11.6 | 75.92 | 0.65 | 11.41 | 0.42 |  | 364.07 | 0.00015 | 2.723 | KOH | Chemical | Non | 50 | Non | 700 | N2 | 60 | Non | 25 | 0.4669233 | 2.0649 | Zhang, sun (2022)
1216 | 6 | 49 | Bamboo | [9 empty] | 0.5 | 1000 |  |  |  | 3.98 | 7.79 | 76.71 | 11.6 | 75.92 | 0.65 | 11.41 | 0.42 |  | 364.07 | 0.00015 | 2.723 | KOH | Chemical | Non | 50 | Non | 700 | N2 | 60 | Non | 25 | 0.5469134 | 2.1515 | Zhang, sun (2022)
1217 | 6 | 49 | Bamboo | [9 empty] | 0.5 | 1000 |  |  |  | 3.98 | 7.79 | 76.71 | 11.6 | 75.92 | 0.65 | 11.41 | 0.42 |  | 364.07 | 0.00015 | 2.723 | KOH | Chemical | Non | 50 | Non | 700 | N2 | 60 | Non | 25 | 0.5062127 | 2.2009 | Zhang, sun (2022)
1218 | 6 | 49 | Bamboo | [9 empty] | 0.5 | 1000 |  |  |  | 3.98 | 7.79 | 76.71 | 11.6 | 75.92 | 0.65 | 11.41 | 0.42 |  | 364.07 | 0.00015 | 2.723 | KOH | Chemical | Non | 50 | Non | 700 | N2 | 60 | Non | 25 | 0.5848014 | 2.2751 | Zhang, sun (2022)
1219 | 6 | 49 | Bamboo | [9 empty] | 0.5 | 1000 |  |  |  | 3.98 | 7.79 | 76.71 | 11.6 | 75.92 | 0.65 | 11.41 | 0.42 |  | 364.07 | 0.00015 | 2.723 | KOH | Chemical | Non | 50 | Non | 700 | N2 | 60 | Non | 25 | 0.6255021 | 2.3184 | Zhang, sun (2022)
1220 | 6 | 49 | Bamboo | [9 empty] | 0.5 | 1000 |  |  |  | 3.98 | 7.79 | 76.71 | 11.6 | 75.92 | 0.65 | 11.41 | 0.42 |  | 364.07 | 0.00015 | 2.723 | KOH | Chemical | Non | 50 | Non | 700 | N2 | 60 | Non | 25 | 0.6633901 | 2.374 | Zhang, sun (2022)
1221 | 6 | 49 | Bamboo | [9 empty] | 0.5 | 1000 |  |  |  | 3.98 | 7.79 | 76.71 | 11.6 | 75.92 | 0.65 | 11.41 | 0.42 |  | 364.07 | 0.00015 | 2.723 | KOH | Chemical | Non | 50 | Non | 700 | N2 | 60 | Non | 25 | 0.7040908 | 2.4359 | Zhang, sun (2022)
1222 | 6 | 49 | Bamboo | [9 empty] | 0.5 | 1000 |  |  |  | 3.98 | 7.79 | 76.71 | 11.6 | 75.92 | 0.65 | 11.41 | 0.42 |  | 364.07 | 0.00015 | 2.723 | KOH | Chemical | Non | 50 | Non | 700 | N2 | 60 | Non | 25 | 0.7433802 | 2.4915 | Zhang, sun (2022)
1223 | 6 | 49 | Bamboo | [9 empty] | 0.5 | 1000 |  |  |  | 3.98 | 7.79 | 76.71 | 11.6 | 75.92 | 0.65 | 11.41 | 0.42 |  | 364.07 | 0.00015 | 2.723 | KOH | Chemical | Non | 50 | Non | 700 | N2 | 60 | Non | 25 | 0.7826795 | 2.541 | Zhang, sun (2022)
1224 | 6 | 49 | Bamboo | [9 empty] | 0.5 | 1000 |  |  |  | 3.98 | 7.79 | 76.71 | 11.6 | 75.92 | 0.65 | 11.41 | 0.42 |  | 364.07 | 0.00015 | 2.723 | KOH | Chemical | Non | 50 | Non | 700 | N2 | 60 | Non | 25 | 0.819166 | 2.5904 | Zhang, sun (2022)
1225 | 6 | 49 | Bamboo | [9 empty] | 0.5 | 1000 |  |  |  | 3.98 | 7.79 | 76.71 | 11.6 | 75.92 | 0.65 | 11.41 | 0.42 |  | 364.07 | 0.00015 | 2.723 | KOH | Chemical | Non | 50 | Non | 700 | N2 | 60 | Non | 25 | 0.8570639 | 2.6399 | Zhang, sun (2022)
1226 | 6 | 49 | Bamboo | [9 empty] | 0.5 | 1000 |  |  |  | 3.98 | 7.79 | 76.71 | 11.6 | 75.92 | 0.65 | 11.41 | 0.42 |  | 364.07 | 0.00015 | 2.723 | KOH | Chemical | Non | 50 | Non | 700 | N2 | 60 | Non | 25 | 0.9019689 | 2.6832 | Zhang, sun (2022)
1227 | 6 | 49 | Bamboo | [9 empty] | 0.5 | 1000 |  |  |  | 3.98 | 7.79 | 76.71 | 11.6 | 75.92 | 0.65 | 11.41 | 0.42 |  | 364.07 | 0.00015 | 2.723 | KOH | Chemical | Non | 50 | Non | 700 | N2 | 60 | Non | 25 | 0.937054 | 2.7202 | Zhang, sun (2022)
1228 | 6 | 49 | Bamboo | [9 empty] | 0.5 | 1000 |  |  |  | 3.98 | 7.79 | 76.71 | 11.6 | 75.92 | 0.65 | 11.41 | 0.42 |  | 364.07 | 0.00015 | 2.723 | KOH | Chemical | Non | 50 | Non | 700 | N2 | 60 | Non | 25 | 0.9777547 | 2.7759 | Zhang, sun (2022)
1229 | 6 | 50 | Bamboo | [9 empty] | 0.5 | 1000 |  |  |  | 0.91 | 14.53 | 59.57 | 14.99 | 73.22 | 1.23 | 10.21 | 0.35 |  | 728.38 | 0.00029 | 2.667 | KOH | Chemical | Non | 100 | Non | 700 | N2 | 60 | Non | 25 | 0.00411399 | 0.30912 | Zhang, sun (2022)
1230 | 6 | 50 | Bamboo | [9 empty] | 0.5 | 1000 |  |  |  | 0.91 | 14.53 | 59.57 | 14.99 | 73.22 | 1.23 | 10.21 | 0.35 |  | 728.38 | 0.00029 | 2.667 | KOH | Chemical | Non | 100 | Non | 700 | N2 | 60 | Non | 25 | 0.02791216 | 0.63679 | Zhang, sun (2022)
1231 | 6 | 50 | Bamboo | [9 empty] | 0.5 | 1000 |  |  |  | 0.91 | 14.53 | 59.57 | 14.99 | 73.22 | 1.23 | 10.21 | 0.35 |  | 728.38 | 0.00029 | 2.667 | KOH | Chemical | Non | 100 | Non | 700 | N2 | 60 | Non | 25 | 0.04892771 | 0.8408 | Zhang, sun (2022)
1232 | 6 | 50 | Bamboo | [9 empty] | 0.5 | 1000 |  |  |  | 0.91 | 14.53 | 59.57 | 14.99 | 73.22 | 1.23 | 10.21 | 0.35 |  | 728.38 | 0.00029 | 2.667 | KOH | Chemical | Non | 100 | Non | 700 | N2 | 60 | Non | 25 | 0.08536491 | 1.1808 | Zhang, sun (2022)
1233 | 6 | 50 | Bamboo | [9 empty] | 0.5 | 1000 |  |  |  | 0.91 | 14.53 | 59.57 | 14.99 | 73.22 | 1.23 | 10.21 | 0.35 |  | 728.38 | 0.00029 | 2.667 | KOH | Chemical | Non | 100 | Non | 700 | N2 | 60 | Non | 25 | 0.1232174 | 1.3787 | Zhang, sun (2022)
1234 | 6 | 50 | Bamboo | [9 empty] | 0.5 | 1000 |  |  |  | 0.91 | 14.53 | 59.57 | 14.99 | 73.22 | 1.23 | 10.21 | 0.35 |  | 728.38 | 0.00029 | 2.667 | KOH | Chemical | Non | 100 | Non | 700 | N2 | 60 | Non | 25 | 0.1652899 | 1.5827 | Zhang, sun (2022)
1235 | 6 | 50 | Bamboo | [9 empty] | 0.5 | 1000 |  |  |  | 0.91 | 14.53 | 59.57 | 14.99 | 73.22 | 1.23 | 10.21 | 0.35 |  | 728.38 | 0.00029 | 2.667 | KOH | Chemical | Non | 100 | Non | 700 | N2 | 60 | Non | 25 | 0.2045596 | 1.7682 | Zhang, sun (2022)
1236 | 6 | 50 | Bamboo | [9 empty] | 0.5 | 1000 |  |  |  | 0.91 | 14.53 | 59.57 | 14.99 | 73.22 | 1.23 | 10.21 | 0.35 |  | 728.38 | 0.00029 | 2.667 | KOH | Chemical | Non | 100 | Non | 700 | N2 | 60 | Non | 25 | 0.236832 | 1.9042 | Zhang, sun (2022)
1237 | 6 | 50 | Bamboo | [9 empty] | 0.5 | 1000 |  |  |  | 0.91 | 14.53 | 59.57 | 14.99 | 73.22 | 1.23 | 10.21 | 0.35 |  | 728.38 | 0.00029 | 2.667 | KOH | Chemical | Non | 100 | Non | 700 | N2 | 60 | Non | 25 | 0.2817172 | 2.0402 | Zhang, sun (2022)
1238 | 6 | 50 | Bamboo | [9 empty] | 0.5 | 1000 |  |  |  | 0.91 | 14.53 | 59.57 | 14.99 | 73.22 | 1.23 | 10.21 | 0.35 |  | 728.38 | 0.00029 | 2.667 | KOH | Chemical | Non | 100 | Non | 700 | N2 | 60 | Non | 25 | 0.3139896 | 2.1577 | Zhang, sun (2022)
1239 | 6 | 50 | Bamboo | [9 empty] | 0.5 | 1000 |  |  |  | 0.91 | 14.53 | 59.57 | 14.99 | 73.22 | 1.23 | 10.21 | 0.35 |  | 728.38 | 0.00029 | 2.667 | KOH | Chemical | Non | 100 | Non | 700 | N2 | 60 | Non | 25 | 0.3518678 | 2.2689 | Zhang, sun (2022)
1240 | 6 | 50 | Bamboo | [9 empty] | 0.5 | 1000 |  |  |  | 0.91 | 14.53 | 59.57 | 14.99 | 73.22 | 1.23 | 10.21 | 0.35 |  | 728.38 | 0.00029 | 2.667 | KOH | Chemical | Non | 100 | Non | 700 | N2 | 60 | Non | 25 | 0.3925586 | 2.3679 | Zhang, sun (2022)
1241 | 6 | 50 | Bamboo | [9 empty] | 0.5 | 1000 |  |  |  | 0.91 | 14.53 | 59.57 | 14.99 | 73.22 | 1.23 | 10.21 | 0.35 |  | 728.38 | 0.00029 | 2.667 | KOH | Chemical | Non | 100 | Non | 700 | N2 | 60 | Non | 25 | 0.4332494 | 2.473 | Zhang, sun (2022)
1242 | 6 | 50 | Bamboo | [9 empty] | 0.5 | 1000 |  |  |  | 0.91 | 14.53 | 59.57 | 14.99 | 73.22 | 1.23 | 10.21 | 0.35 |  | 728.38 | 0.00029 | 2.667 | KOH | Chemical | Non | 100 | Non | 700 | N2 | 60 | Non | 25 | 0.4669233 | 2.5533 | Zhang, sun (2022)
1243 | 6 | 50 | Bamboo | [9 empty] | 0.5 | 1000 |  |  |  | 0.91 | 14.53 | 59.57 | 14.99 | 73.22 | 1.23 | 10.21 | 0.35 |  | 728.38 | 0.00029 | 2.667 | KOH | Chemical | Non | 100 | Non | 700 | N2 | 60 | Non | 25 | 0.5469134 | 2.6399 | Zhang, sun (2022)
1244 | 6 | 50 | Bamboo | [9 empty] | 0.5 | 1000 |  |  |  | 0.91 | 14.53 | 59.57 | 14.99 | 73.22 | 1.23 | 10.21 | 0.35 |  | 728.38 | 0.00029 | 2.667 | KOH | Chemical | Non | 100 | Non | 700 | N2 | 60 | Non | 25 | 0.5062127 | 2.7141 | Zhang, sun (2022)
1245 | 6 | 50 | Bamboo | [9 empty] | 0.5 | 1000 |  |  |  | 0.91 | 14.53 | 59.57 | 14.99 | 73.22 | 1.23 | 10.21 | 0.35 |  | 728.38 | 0.00029 | 2.667 | KOH | Chemical | Non | 100 | Non | 700 | N2 | 60 | Non | 25 | 0.5848014 | 2.7883 | Zhang, sun (2022)
1246 | 6 | 50 | Bamboo | [9 empty] | 0.5 | 1000 |  |  |  | 0.91 | 14.53 | 59.57 | 14.99 | 73.22 | 1.23 | 10.21 | 0.35 |  | 728.38 | 0.00029 | 2.667 | KOH | Chemical | Non | 100 | Non | 700 | N2 | 60 | Non | 25 | 0.6255021 | 2.8563 | Zhang, sun (2022)
1247 | 6 | 50 | Bamboo | [9 empty] | 0.5 | 1000 |  |  |  | 0.91 | 14.53 | 59.57 | 14.99 | 73.22 | 1.23 | 10.21 | 0.35 |  | 728.38 | 0.00029 | 2.667 | KOH | Chemical | Non | 100 | Non | 700 | N2 | 60 | Non | 25 | 0.6633901 | 2.9304 | Zhang, sun (2022)
1248 | 6 | 50 | Bamboo | [9 empty] | 0.5 | 1000 |  |  |  | 0.91 | 14.53 | 59.57 | 14.99 | 73.22 | 1.23 | 10.21 | 0.35 |  | 728.38 | 0.00029 | 2.667 | KOH | Chemical | Non | 100 | Non | 700 | N2 | 60 | Non | 25 | 0.7040908 | 2.9923 | Zhang, sun (2022)
1249 | 6 | 50 | Bamboo | [9 empty] | 0.5 | 1000 |  |  |  | 0.91 | 14.53 | 59.57 | 14.99 | 73.22 | 1.23 | 10.21 | 0.35 |  | 728.38 | 0.00029 | 2.667 | KOH | Chemical | Non | 100 | Non | 700 | N2 | 60 | Non | 25 | 0.7433802 | 3.0665 | Zhang, sun (2022)
1250 | 6 | 50 | Bamboo | [9 empty] | 0.5 | 1000 |  |  |  | 0.91 | 14.53 | 59.57 | 14.99 | 73.22 | 1.23 | 10.21 | 0.35 |  | 728.38 | 0.00029 | 2.667 | KOH | Chemical | Non | 100 | Non | 700 | N2 | 60 | Non | 25 | 0.7826795 | 3.1159 | Zhang, sun (2022)
1251 | 6 | 50 | Bamboo | [9 empty] | 0.5 | 1000 |  |  |  | 0.91 | 14.53 | 59.57 | 14.99 | 73.22 | 1.23 | 10.21 | 0.35 |  | 728.38 | 0.00029 | 2.667 | KOH | Chemical | Non | 100 | Non | 700 | N2 | 60 | Non | 25 | 0.819166 | 3.1777 | Zhang, sun (2022)
1252 | 6 | 50 | Bamboo | [9 empty] | 0.5 | 1000 |  |  |  | 0.91 | 14.53 | 59.57 | 14.99 | 73.22 | 1.23 | 10.21 | 0.35 |  | 728.38 | 0.00029 | 2.667 | KOH | Chemical | Non | 100 | Non | 700 | N2 | 60 | Non | 25 | 0.8570639 | 3.2334 | Zhang, sun (2022)
1253 | 6 | 50 | Bamboo | [9 empty] | 0.5 | 1000 |  |  |  | 0.91 | 14.53 | 59.57 | 14.99 | 73.22 | 1.23 | 10.21 | 0.35 |  | 728.38 | 0.00029 | 2.667 | KOH | Chemical | Non | 100 | Non | 700 | N2 | 60 | Non | 25 | 0.9019689 | 3.2952 | Zhang, sun (2022)
1254 | 6 | 50 | Bamboo | [9 empty] | 0.5 | 1000 |  |  |  | 0.91 | 14.53 | 59.57 | 14.99 | 73.22 | 1.23 | 10.21 | 0.35 |  | 728.38 | 0.00029 | 2.667 | KOH | Chemical | Non | 100 | Non | 700 | N2 | 60 | Non | 25 | 0.937054 | 3.357 | Zhang, sun (2022)
1255 | 6 | 50 | Bamboo | [9 empty] | 0.5 | 1000 |  |  |  | 0.91 | 14.53 | 59.57 | 14.99 | 73.22 | 1.23 | 10.21 | 0.35 |  | 728.38 | 0.00029 | 2.667 | KOH | Chemical | Non | 100 | Non | 700 | N2 | 60 | Non | 25 | 0.9777547 | 3.4003 | Zhang, sun (2022)
1256 | 13 | 107 | Pomelo peel |  |  |  |  | 75.56 |  |  | 0.08 |  |  | 600 | 5 | 60 | [10 empty] | 153.56 | 0.00013 | 2.28 | KOH | Chemical | Non | 300 | Non | 700 | N2 | 120 | Non | 35 | 1.01 | 1.85 | Qing, Jianyi (2025)
1257 | 13 | 108 | Pomelo peel |  |  |  |  | 79.88 |  |  | 0.26 |  |  | 600 | 5 | 60 | [10 empty] | 106.46 | 9e-05 | 2.37 | KOH | Chemical | Non | 300 | Non | 700 | N2 | 120 | 0.5PKBC | 35 | 1.01 | 2.94 | Qing, Jianyi (2025)
1258 | 13 | 109 | Pomelo peel |  |  |  |  | 79.88 |  |  | 0.26 |  |  | 600 | 5 | 60 | [10 empty] | 106.46 | 9e-05 | 2.37 | KOH | Chemical | Non | 300 | Non | 700 | N2 | 120 | 0.5PKBC | 45 | 1.01 | 3.31 | Qing, Jianyi (2025)
1259 | 13 | 110 | Pomelo peel |  |  |  |  | 77.8 |  |  | 0.3 |  |  | 600 | 5 | 60 | [10 empty] | 60.06 | 7e-05 | 3.79 | KOH | Chemical | Non | 300 | Non | 700 | N2 | 120 | 0.5TKBC | 35 | 1.01 | 2.08 | Qing, Jianyi (2025)
1260 | 13 | 111 | Pomelo peel |  |  |  |  | 77.8 |  |  | 0.3 |  |  | 600 | 5 | 60 | [10 empty] | 60.06 | 7e-05 | 3.79 | KOH | Chemical | Non | 300 | Non | 700 | N2 | 120 | 0.5TKBC | 45 | 1.01 | 1.89 | Qing, Jianyi (2025)
1261 | 13 | 112 | Pomelo peel |  |  |  |  | 77.8 |  |  | 0.3 |  |  | 600 | 5 | 60 | [10 empty] | 60.06 | 7e-05 | 3.79 | KOH | Chemical | Non | 300 | Non | 700 | N2 | 120 | 0.5TKBC | 65 | 1.01 | 1.68 | Qing, Jianyi (2025)
1262 | 13 | 113 | Pomelo peel |  |  |  |  | 81.52 |  |  | 7.07 |  |  | 600 | 5 | 60 | [10 empty] | 6.88 | 3e-05 | 5.52 | KOH | Chemical | Non | 300 | Non | 700 | N2 | 120 | 20PKBC | 35 | 1.01 | 1.27 | Qing, Jianyi (2025)
1263 | 13 | 114 | Pomelo peel |  |  |  |  | 79.23 |  |  | 8.26 |  |  | 600 | 5 | 60 | [10 empty] | 4.11 | 2e-05 | 69.07 | KOH | Chemical | Non | 300 | Non | 700 | N2 | 120 | 20TKBC | 35 | 1.01 | 1.1 | Qing, Jianyi (2025)
1264 |  | Not | Corncob |  | 3.284258211 | 78.70894677 | 18.00679502 | 48.12 | 6.48 | 43.51 | 1.89 |  |  | 400 | 10 | 60 |  |  | 5.515832 | 21.24617 | 73.238 | 79.65 | 3.96 | 15.72 | 0.67 |  | 180.1 | [14 empty] | Liu et al. 2014
1265 |  | Not | Corncob |  | 3.284258211 | 78.70894677 | 18.00679502 | 48.12 | 6.48 | 43.51 | 1.89 |  |  | 500 | 10 | 60 |  |  | 8.333333 | 8.739837 | 82.92683 | 83.27 | 3.33 | 12.62 | 0.78 |  | 212.6 | [14 empty] | Liu et al. 2014
1266 |  | Not | Corncob |  | 3.284258211 | 78.70894677 | 18.00679502 | 48.12 | 6.48 | 43.51 | 1.89 |  |  | 600 | 10 | 60 |  |  | 8.850458 | 7.324517 | 83.82503 | 84.31 | 2.41 | 12.52 | 0.76 |  | 192.9 | [14 empty] | Liu et al. 2014
1267 |  | Not | Corncob |  | 3.284258211 | 78.70894677 | 18.00679502 | 48.12 | 6.48 | 43.51 | 1.89 |  |  | 300 | 15 | 60 |  |  | 5.020492 | 44.67213 | 50.30738 | 67.21 | 4.49 | 27.63 | 0.67 |  | 61.8 | [14 empty] | Liu et al. 2014
1268 |  | Not | Bagasse |  | 2.372881356 | 80.2259887 | 17.40112994 | 51.71 | 5.32 | 42.64 | 0.33 |  |  | 500 | 10 | 60 |  |  | 8.682877 | 9.29078 | 82.02634 | 85.59 | 2.82 | 10.48 | 1.11 |  | 202 | [14 empty] | Lee et al. 2013
1269 |  | Not | Cocopeat |  | 6.580829757 | 70.24320458 | 23.17596567 | 61.57 | 4.37 | 33.04 | 1.02 |  |  | 500 | 10 | 60 |  |  | 16.31606 | 14.67419 | 69.00975 | 84.44 | 2.88 | 11.67 | 1.02 |  | 13.7 | [14 empty] | Lee et al. 2013
1270 |  | Not | Coconut shell |  | 3.559510567 | 83.98220245 | 12.45828699 | 64.23 | 6.89 | 27.61 | 0.77 |  |  | 575 | 20 | 1 | [10 empty] | 515 | [14 empty] | Rout et al. 2016
1271 |  | Not | Rice Straw |  | 12.98 | 76.86 | 10.16 | 40.06 | 5.47 | 40.23 | 0.69 |  |  | 350 | 10 | 30 |  |  | 21.37 | 47.68 | 30.95 | 49.38 | 3.72 | 24.2 | 0.91 |  | 2.929 | [14 empty] | Hong et al. 2020
1272 |  | Not | Rice Straw |  | 12.98 | 76.86 | 10.16 | 40.06 | 5.47 | 40.23 | 0.69 |  |  | 450 | 10 | 30 |  |  | 28.25 | 29.35 | 42.4 | 52.23 | 2.79 | 16.34 | 0.92 |  | 4.1621 | [14 empty] | Hong et al. 2020
1273 |  | Not | Rice Straw |  | 12.98 | 76.86 | 10.16 | 40.06 | 5.47 | 40.23 | 0.69 |  |  | 550 | 10 | 30 |  |  | 32.85 | 20.12 | 47.03 | 54.98 | 1.98 | 10.45 | 0.94 |  | 5.9725 | [14 empty] | Hong et al. 2020
1274 |  | Not | Pinewood sawdust |  | 0.52937513 | 82.74859871 | 16.72202616 | 49.1 | 5.55 | 44.9 | 0.45 |  |  | 400 | 20 | 30 |  |  | 3.14 | 32.24 | 64.62 | 77.81 | 6.07 | 14.06 | 2.06 |  | 7.12 | [14 empty] | Liu et al. 2018
1275 |  | Not | Pinewood sawdust |  | 0.52937513 | 82.74859871 | 16.72202616 | 49.1 | 5.55 | 44.9 | 0.45 |  |  | 500 | 20 | 30 |  |  | 3.65 | 20.82 | 75.53 | 82.92 | 4.65 | 10.57 | 1.86 |  | 107.87 | [14 empty] | Liu et al. 2018
1276 |  | Not | Pinewood sawdust |  | 0.52937513 | 82.74859871 | 16.72202616 | 49.1 | 5.55 | 44.9 | 0.45 |  |  | 600 | 20 | 30 |  |  | 4.05 | 11.42 | 84.53 | 88.92 | 3.48 | 5.97 | 1.63 |  | 337.67 | [14 empty] | Liu et al. 2018
1277 |  | Not | Pinewood sawdust |  | 0.52937513 | 82.74859871 | 16.72202616 | 49.1 | 5.55 | 44.9 | 0.45 |  |  | 700 | 20 | 30 |  |  | 4.16 | 8.59 | 87.25 | 89.97 | 3.03 | 5.65 | 1.35 |  | 480.29 | [14 empty] | Liu et al. 2018
1278 |  | Not | Pinewood sawdust |  | 0.52937513 | 82.74859871 | 16.72202616 | 49.1 | 5.55 | 44.9 | 0.45 |  |  | 800 | 20 | 30 |  |  | 4.44 | 6.15 | 89.41 | 92.21 | 1.71 | 4.91 | 1.17 |  | 458.15 | [14 empty] | Liu et al. 2018
1279 |  | Not | Bamboo |  | 1.234567901 | 82.71604938 | 16.04938272 | 50.21 | 5.63 | 42.93 | 1.23 |  |  | 300 | 10 | 10 |  |  | 3.92 | 30.92 | 65.16 | 68.56 | 3.85 | 26.54 | 0.92 |  | 12.31 | [14 empty] | Chen et al. 2015
1280 |  | Not | Bamboo |  | 1.234567901 | 82.71604938 | 16.04938272 | 50.21 | 5.63 | 42.93 | 1.23 |  |  | 400 | 10 | 10 |  |  | 3.33 | 25.16 | 71.51 | 74.64 | 3.48 | 20.8 | 0.94 |  | 26.12 | [14 empty] | Chen et al. 2015
1281 |  | Not | Bamboo |  | 1.234567901 | 82.71604938 | 16.04938272 | 50.21 | 5.63 | 42.93 | 1.23 |  |  | 500 | 10 | 10 |  |  | 4.08 | 20.53 | 75.39 | 79.12 | 2.53 | 17.19 | 1.03 |  | 48.35 | [14 empty] | Chen et al. 2015
1282 |  | Not | Bamboo |  | 1.234567901 | 82.71604938 | 16.04938272 | 50.21 | 5.63 | 42.93 | 1.23 |  |  | 600 | 10 | 10 |  |  | 4.25 | 12.92 | 82.83 | 83.95 | 1.67 | 13.23 | 1.01 |  | 60.93 | [14 empty] | Chen et al. 2015
1283 |  | Not | Bamboo |  | 1.234567901 | 82.71604938 | 16.04938272 | 50.21 | 5.63 | 42.93 | 1.23 |  |  | 700 | 10 | 10 |  |  | 4.26 | 9.37 | 86.37 | 88.34 | 1.26 | 9.2 | 1.06 |  | 64.45 | [14 empty] | Chen et al. 2015
1284 |  | Not | Bamboo |  | 1.6 | 81.26 | 17.14 | 47.66 | 6.18 | 46.01 | 0.15 |  |  | 200 | 10 | 60 |  |  | 1.74 | 82.72 | 15.54 | 48.56 | 6.11 | 45.17 | 0.16 |  | 55.67 | [14 empty] | Zhang et al., 2017
1285 |  | Not | Bamboo |  | 1.6 | 81.26 | 17.14 | 47.66 | 6.18 | 46.01 | 0.15 |  |  | 300 | 10 | 60 |  |  | 3.24 | 70.17 | 26.59 | 63.06 | 5.44 | 31.33 | 0.17 |  | 35.55 | [14 empty] | Zhang et al., 2017
1286 |  | Not | Bamboo |  | 1.6 | 81.26 | 17.14 | 47.66 | 6.18 | 46.01 | 0.15 |  |  | 400 | 10 | 60 |  |  | 3.88 | 40.41 | 55.71 | 74.69 | 4.17 | 20.95 | 0.19 |  | 52.35 | [14 empty] | Zhang et al., 2017
1287 |  | Not | Bamboo |  | 1.6 | 81.26 | 17.14 | 47.66 | 6.18 | 46.01 | 0.15 |  |  | 500 | 10 | 60 |  |  | 4.06 | 15.75 | 80.19 | 84.2 | 3.4 | 12.15 | 0.25 |  | 57.09 | [14 empty] | Zhang et al., 2017
1288 |  | Not | Bamboo |  | 1.6 | 81.26 | 17.14 | 47.66 | 6.18 | 46.01 | 0.15 |  |  | 600 | 10 | 60 |  |  | 4.28 | 10.24 | 85.48 | 86.42 | 2.61 | 10.7 | 0.27 |  | 127.41 | [14 empty] | Zhang et al., 2017
1289 |  | Not | Bamboo |  | 1.6 | 81.26 | 17.14 | 47.66 | 6.18 | 46.01 | 0.15 |  |  | 700 | 10 | 60 |  |  | 4.4 | 7.32 | 88.28 | 88.15 | 1.77 | 9.64 | 0.44 |  | 188.51 | [14 empty] | Zhang et al., 2017
1290 |  | Not | Bamboo |  | 1.6 | 81.26 | 17.14 | 47.66 | 6.18 | 46.01 | 0.15 |  |  | 800 | 10 | 60 |  |  | 4.56 | 6.36 | 89.08 | 89.63 | 1.44 | 8.46 | 0.47 |  | 259.89 | [14 empty] | Zhang et al., 2017
1291 |  | Not | Rice husk |  | 19.18 | 64.71 | 16.11 | 38.19 | 5.3 | 56.23 | 0.28 |  |  | 200 | 10 | 60 |  |  | 27.57 | 57.2 | 15.23 | 34.91 | 4.8 | 59.95 | 0.34 |  | 39.05 | [14 empty] | Zhang et al., 2017
1292 |  | Not | Rice husk |  | 19.18 | 64.71 | 16.11 | 38.19 | 5.3 | 56.23 | 0.28 |  |  | 300 | 10 | 60 |  |  | 33.33 | 38.92 | 27.75 | 39.78 | 3.96 | 55.91 | 0.35 |  | 17.72 | [14 empty] | Zhang et al., 2017
1293 |  | Not | Rice husk |  | 19.18 | 64.71 | 16.11 | 38.19 | 5.3 | 56.23 | 0.28 |  |  | 400 | 10 | 60 |  |  | 38.67 | 17.98 | 43.35 | 40.44 | 2.75 | 56.35 | 0.46 |  | 17.93 | [14 empty] | Zhang et al., 2017
1294 |  | Not | Rice husk |  | 19.18 | 64.71 | 16.11 | 38.19 | 5.3 | 56.23 | 0.28 |  |  | 500 | 10 | 60 |  |  | 43.1 | 9.81 | 47.09 | 40.9 | 2.08 | 56.53 | 0.49 |  | 15.74 | [14 empty] | Zhang et al., 2017
1295 |  | Not | Rice husk |  | 19.18 | 64.71 | 16.11 | 38.19 | 5.3 | 56.23 | 0.28 |  |  | 600 | 10 | 60 |  |  | 44.94 | 6.13 | 48.93 | 42.17 | 1.61 | 55.72 | 0.5 |  | 61.26 | [14 empty] | Zhang et al., 2017
1296 |  | Not | Rice husk |  | 19.18 | 64.71 | 16.11 | 38.19 | 5.3 | 56.23 | 0.28 |  |  | 700 | 10 | 60 |  |  | 46.2 | 4.69 | 49.11 | 42.82 | 1.2 | 55.46 | 0.52 |  | 220.63 | [14 empty] | Zhang et al., 2017
1297 |  | Not | Rice husk |  | 19.18 | 64.71 | 16.11 | 38.19 | 5.3 | 56.23 | 0.28 |  |  | 800 | 10 | 60 |  |  | 47.51 | 3.29 | 49.2 | 43.95 | 0.99 | 54.51 | 0.55 |  | 331.23 | [14 empty] | Zhang et al., 2017
1298 |  | Not | Orange Bagasse |  | 2.834310069 | 74.93873202 | 22.22695791 | 43.57 | 4.4 | 51.78 | 0.17 |  |  | 525 | 25 | 30 | [10 empty] | 23.17 | [14 empty] | Bhattacharjee & Biswas, 2019
1299 |  | Not | Cotton stalk |  | 7.39 | 82.63 | 9.98 | 43.95 | 5.81 | 41.12 | 1.12 |  |  | 350 | 10 | 30 |  |  | 12.54 | 45.15 | 42.31 | 57.18 | 4.5 | 23.3 | 1.27 |  | 1.3306 | [14 empty] | Hong et al. 2020
1300 |  | Not | Cotton stalk |  | 7.39 | 82.63 | 9.98 | 43.95 | 5.81 | 41.12 | 1.12 |  |  | 450 | 10 | 30 |  |  | 16.68 | 31.3 | 52.02 | 62.4 | 3.2 | 13.01 | 1.46 |  | 2.3035 | [14 empty] | Hong et al. 2020
1301 |  | Not | Cotton stalk |  | 7.39 | 82.63 | 9.98 | 43.95 | 5.81 | 41.12 | 1.12 |  |  | 550 | 10 | 30 |  |  | 18.48 | 22.2 | 59.32 | 66.9 | 2.45 | 9 | 1.33 |  | 2.7823 | [14 empty] | Hong et al. 2020
1302 |  | Not | Palm kernel shell |  | 3.859250851 | 75.82292849 | 20.31782066 | 55.82 | 5.62 | 37.73 | 0.84 |  |  | 500 | 10 | 60 |  |  | 6.86 | 12.29 | 80.85 | 87.85 | 2.91 | 8.14 | 1.11 |  | 191 | [14 empty] | Lee et al. 2013
1303 |  | Not | Wood stem |  | 0.438596491 | 87.82894737 | 11.73245614 | 50.52 | 5.81 | 43.44 | 0.23 |  |  | 500 | 10 | 60 |  |  | 2.313781 | 12.9795 | 84.70672 | 89.31 | 2.57 | 7.34 | 0.78 |  | 316 | [14 empty] | Lee et al. 2013
1304 |  | Not | Wood bark |  | 5.444444444 | 76.55555556 | 18 | 53.42 | 6.12 | 39.06 | 1.4 |  |  | 500 | 10 | 60 |  |  | 12.88639 | 18.20554 | 68.90807 | 84.84 | 3.13 | 10.2 | 1.83 |  | 13.6 | [14 empty] | Lee et al. 2013
1305 |  | Not | Agro-food waste |  | 9.857612267 | 84.55640745 | 5.585980285 | 40.8 | 4.1 | 42 | 3.9 |  |  | 300 | 5 | 30 |  |  | 20.38835 | 58.3603 | 21.25135 | 51.7 | 5 | 21.2 | 2.9 |  | 0.85 | [14 empty] | Patra et al. 2021
1306 |  | Not | Agro-food waste |  | 9.857612267 | 84.55640745 | 5.585980285 | 40.8 | 4.1 | 42 | 3.9 |  |  | 400 | 5 | 30 |  |  | 25.83065 | 40.94319 | 33.22615 | 53.5 | 4.8 | 14.7 | 2.6 |  | 2.18 | [14 empty] | Patra et al. 2021
1307 |  | Not | Agro-food waste |  | 9.857612267 | 84.55640745 | 5.585980285 | 40.8 | 4.1 | 42 | 3.9 |  |  | 500 | 5 | 30 |  |  | 26.88629 | 24.12327 | 48.99044 | 57 | 4 | 10.9 | 2.5 |  | 2.87 | [14 empty] | Patra et al. 2021
1308 |  | Not | Agro-food waste |  | 9.857612267 | 84.55640745 | 5.585980285 | 40.8 | 4.1 | 42 | 3.9 |  |  | 600 | 5 | 30 |  |  | 29.50474 | 16.85985 | 53.63541 | 58.4 | 3.6 | 7.1 | 2.5 |  | 4.35 | [14 empty] | Patra et al. 2021
1309 |  | Not | Agro-food waste |  | 9.857612267 | 84.55640745 | 5.585980285 | 40.8 | 4.1 | 42 | 3.9 |  |  | 600 | 5 | 60 | [10 empty] | 4.91 | [14 empty] | Patra et al. 2021
1310 |  | Not | Banana pseudo-stem |  | 12.5 | 80.6 | 6.9 | 33.6 | 7.3 | 36.9 | 22.1 |  |  | 500 | 10 | 60 |  |  | 34 | 33.2 | 32.8 | 43.23 | 0 | 36.81 | 19.96 |  | 1.078 | [14 empty] | Abdullah et al.,2023
1311 |  | Not | Durian peel |  | 4.31 | 76.61 | 19.09 | 40.8 | 5.73 | 44.12 | 0.79 |  |  | 600 | 5 | 60 |  |  | 10.33 | 35.52 | 54.14 | 68.68 | 2.86 | 15.14 | 0.93 |  | 0.7496 | [14 empty] | Manmeen et al., 2023
1312 |  | Not | Durian peel |  | 4.31 | 76.61 | 19.08 | 40.8 | 5.73 | 44.12 | 0.78 |  |  | 600 | 5 | 30 |  |  | 11.81 | 20.14 | 68.04 | 74.31 | 2.47 | 13.76 | 1.02 |  | 1.2122 | [14 empty] | Ajchareeya et al., 2023
1313 |  | Not | Durian peel |  | 4.31 | 76.61 | 19.08 | 40.8 | 5.73 | 44.12 | 0.78 |  |  | 600 | 5 | 90 |  |  | 12.34 | 19.7 | 67.97 | 74.4 | 2.34 | 13.09 | 0.93 |  | 1.1406 | [14 empty] | Ajchareeya et al., 2023
1314 |  | Not | Mixed wood sawdust |  | 7.23 | 80.43 | 12.34 | 46.66 | 6.6 | 44.78 | 1.32 |  |  | 400 | 10 | 45 |  |  | 11 |  |  | 66.46 | 5.59 | 26.95 | 1 |  | 79.58 | [14 empty] | Rambhatla et al., 2025
1315 |  | Not | Mixed wood sawdust |  | 7.23 | 80.43 | 12.34 | 46.66 | 6.6 | 44.78 | 1.32 |  |  | 600 | 10 | 45 |  |  | 16.32 |  |  | 75.18 | 4.27 | 20.32 | 0.23 |  | 71.2 | [14 empty] | Rambhatla et al., 2025
1316 |  | Not | Mixed wood sawdust |  | 7.23 | 80.43 | 12.34 | 46.66 | 6.6 | 44.78 | 1.32 |  |  | 900 | 10 | 45 |  |  | 18.94 |  |  | 76.02 | 1.97 | 22.01 |  |  | 62.58 | [14 empty] | Rambhatla et al., 2025
1317 |  | Not | Acacia wood Sawdust |  | 1.47 | 75.77 | 22.76 | 47.4 | 5.91 | 45.27 | 1.3 |  |  | 400 |  | 5 |  |  | 0.06 |  |  | 63.28 | 8.06 | 26.99 | 1.63 |  | 305.69 | [14 empty] | Ahmed et al., 2020
1318 |  | Not | Acacia wood Sawdust |  | 1.47 | 75.77 | 22.76 | 47.4 | 5.91 | 45.27 | 1.3 |  |  | 500 |  | 5 |  |  | 0.04 |  |  | 64.891 | 8.29 | 25.201 | 1.65 |  | 374.83 | [14 empty] | Ahmed et al., 2020
1319 |  | Not | Acacia wood Sawdust |  | 1.47 | 75.77 | 22.76 | 47.4 | 5.91 | 45.27 | 1.3 |  |  | 600 |  | 5 |  |  | 0.08 |  |  | 65.92 | 8.071 | 24.36 | 1.66 |  | 317.6 | [14 empty] | Ahmed et al., 2020
1320 |  | Not | Pinus halepensis Mill |  | 3.59 | 74.93 | 21.49 | 57.6 | 7.18 | 30.51 | 0.78 |  |  | 500 |  | 25 |  |  | 5.24 | 18.63 | 76.14 | 80.3 | 3.41 | 10.43 | 0.65 |  | 311.9 | [14 empty] | Maaoui et al., 2023
1321 |  | Not | Pinus halepensis Mill |  | 3.59 | 74.93 | 21.49 | 57.6 | 7.18 | 30.51 | 0.78 |  |  | 600 |  | 25 |  |  | 9.39 | 11.07 | 79.54 | 82.34 | 2.6 | 5.26 | 0.46 |  | 381.8 | [14 empty] | Maaoui et al., 2023
1322 |  | Not | Pinus halepensis Mill |  | 3.59 | 74.93 | 21.49 | 57.6 | 7.18 | 30.51 | 0.78 |  |  | 700 |  | 25 |  |  | 10.61 | 5.01 | 84.37 | 83.98 | 1.7 | 3.32 | 0.43 |  | 428.4 | [14 empty] | Maaoui et al., 2023
1323 |  | Not | Pinus Pinea L. cone |  | 7.01 | 67.06 | 25.93 | 54.53 | 6.56 | 31.14 | 0.94 |  |  | 500 |  | 25 |  |  | 9.28 | 16.51 | 74.21 | 79.05 | 2.96 | 8.56 | 0.22 |  | 333.06 | [14 empty] | Maaoui et al., 2023
1324 |  | Not | Pinus Pinea L. cone |  | 7.01 | 67.06 | 25.93 | 54.53 | 6.56 | 31.14 | 0.94 |  |  | 600 |  | 25 |  |  | 12.36 | 13.03 | 74.61 | 79.99 | 2.4 | 5.13 | 0.19 |  | 363.5 | [14 empty] | Maaoui et al., 2023
1325 |  | Not | Pinus Pinea L. cone |  | 7.01 | 67.06 | 25.93 | 54.53 | 6.56 | 31.14 | 0.94 |  |  | 700 |  | 25 |  |  | 14.58 | 5.55 | 79.87 | 80.47 | 1.55 | 3.34 | 0.16 |  | 444.6 | [14 empty] | Maaoui et al., 2023
1326 |  | Not | Corncob |  | 5.04 | 82.38 | 12.45 | 47.4 | 5.8 | 50.1 | 0.6 |  |  | 600 | 10 | 60 |  |  | 12.4 | 18.3 | 69.6 | 79.5 | 2.2 | 17.4 | 0.8 |  | 94.17 | [14 empty] | Wang et al., 2022
1327 |  | Not | Corn stalk |  | 2.91 | 82.42 | 14.68 | 43.6 | 5.8 | 49.4 | 1.1 |  |  | 600 | 10 | 60 |  |  | 9.6 | 15.4 | 75 | 73.4 | 1.7 | 23.5 | 1.3 |  | 140.6 | [14 empty] | Wang et al., 2022
1328 |  | Not | Spruce wood |  | 0.22 | 86.6 | 13.22 | 47.7 | 5.7 | 46.5 | 0.1 |  |  | 600 | 10 | 60 |  |  | 1.5 | 10.5 | 88.1 | 86.7 | 2.4 | 7.7 | 0.1 |  | 465.14 | [14 empty] | Wang et al., 2022
1329 |  | Not | Raw wheat straw |  | 5.11 | 75.43 | 19.46 | 43.8 | 5.48 | 38.69 | 0.62 |  |  | 500 | 20 | 15 |  |  | 15.39 | 24.58 | 60.03 | 65.5 | 3.51 | 11.03 | 1.29 |  | 70.82 | [14 empty] | Muzyka et al.,2023
1330 |  | Not | Raw wheat straw |  | 5.11 | 75.43 | 19.46 | 43.8 | 5.48 | 38.69 | 0.62 |  |  | 500 | 30 | 5 |  |  | 15.39 | 24.58 | 60.03 | 65.5 | 3.51 | 11.03 | 1.29 |  | 53.61 | [14 empty] | Muzyka et al.,2023
1331 |  | Not | Raw wheat straw |  | 5.11 | 75.43 | 19.46 | 43.8 | 5.48 | 38.69 | 0.62 |  |  | 500 | 30 | 15 |  |  | 15.39 | 24.58 | 60.03 | 65.5 | 3.51 | 11.03 | 1.29 |  | 99.57 | [14 empty] | Muzyka et al.,2023
1332 |  | Not | Raw wheat straw |  | 5.11 | 75.43 | 19.46 | 43.8 | 5.48 | 38.69 | 0.62 |  |  | 700 | 20 | 5 |  |  | 16.93 | 7.08 | 74.87 | 69.02 | 1.92 | 9.51 | 1.18 |  | 410.38 | [14 empty] | Muzyka et al.,2023
1333 |  | Not | Raw wheat straw |  | 5.11 | 75.43 | 19.46 | 43.8 | 5.48 | 38.69 | 0.62 |  |  | 700 | 20 | 15 |  |  | 16.93 | 7.08 | 74.87 | 69.02 | 1.92 | 9.51 | 1.18 |  | 375.48 | [14 empty] | Muzyka et al.,2023
1334 |  | Not | Raw wheat straw |  | 5.11 | 75.43 | 19.46 | 43.8 | 5.48 | 38.69 | 0.62 |  |  | 700 | 30 | 5 |  |  | 16.93 | 7.08 | 74.87 | 69.02 | 1.92 | 9.51 | 1.18 |  | 372.51 | [14 empty] | Muzyka et al.,2023
1335 |  | Not | Palm fibre |  | 2.82 | 59.41 | 37.77 | 57.01 |  | 41.01 |  |  |  | 300 | 5 | 120 |  |  |  | 68.14 |  | 68.85 |  | 26.1 |  |  | 0.0218 | [14 empty] | Selvarajoo etal.,2020
1336 |  | Not | Palm fibre |  | 2.82 | 59.41 | 37.77 | 58.01 |  | 42.01 |  |  |  | 500 | 5 | 120 |  |  |  | 37.63 |  | 73.95 |  | 19.14 |  |  | 0.0899 | [14 empty] | Selvarajoo etal.,2020
1337 |  | Not | Palm fibre |  | 2.82 | 59.41 | 37.77 | 59.01 |  | 43.01 |  |  |  | 700 | 5 | 120 |  |  |  | 30.15 |  | 70.7 |  | 16.3 |  |  | 0.272 | [14 empty] | Selvarajoo etal.,2020
1338 |  | Not | Palm fibre |  | 2.82 | 59.41 | 37.77 | 60.01 |  | 44.01 |  |  |  | 900 | 5 | 120 |  |  |  | 38.27 |  | 71.58 |  | 20.15 |  |  | 0.2115 | [14 empty] | Selvarajoo etal.,2020
1339 |  | Not | Dried Okara biomass |  |  |  |  | 41.8 | 6.06 | 49.6 | 2.45 |  |  | 350 | 10 | 180 | [5 empty] | 67.76 | 4.96 | 22.51 | 4.7 |  | 4.115 | [14 empty] | Suratman et al.,2024
1340 |  | Not | Dried Okara biomass |  |  |  |  | 41.8 | 6.06 | 49.6 | 2.45 |  |  | 500 | 10 | 180 | [5 empty] | 67.73 | 3.24 | 24.79 | 4.19 |  | 5.9983 | [14 empty] | Suratman et al.,2024
1341 |  | Not | Dried Okara biomass |  |  |  |  | 41.8 | 6.06 | 49.6 | 2.45 |  |  | 650 | 10 | 180 | [5 empty] | 70.11 | 1.91 | 23.97 | 3.96 |  | 6.906 | [14 empty] | Suratman et al.,2024
1342 |  | Not | Dried Okara biomass |  |  |  |  | 41.8 | 6.06 | 49.6 | 2.45 |  |  | 800 | 10 | 180 | [5 empty] | 64.93 | 1.27 | 30.67 | 3.06 |  | 31.4515 | [14 empty] | Suratman et al.,2024
1343 |  | Not | non-thermal dried okara |  |  |  |  | 43.22 | 6.22 | 47.77 | 2.68 |  |  | 350 | 10 | 180 | [5 empty] | 71.74 | 5.42 | 18.09 | 4.69 |  | 3.9614 | [14 empty] | Suratman et al.,2024
1344 |  | Not | non-thermal dried okara |  |  |  |  | 43.22 | 6.22 | 47.77 | 2.68 |  |  | 500 | 10 | 180 | [5 empty] | 64.44 | 2.73 | 28.26 | 4.53 |  | 34.2593 | [14 empty] | Suratman et al.,2024
1345 |  | Not | non-thermal dried okara |  |  |  |  | 43.22 | 6.22 | 47.77 | 2.68 |  |  | 650 | 10 | 180 | [5 empty] | 68.3 | 1.65 | 26.15 | 3.9 |  | 45.8625 | [14 empty] | Suratman et al.,2024
1346 |  | Not | non-thermal dried okara |  |  |  |  | 43.22 | 6.22 | 47.77 | 2.68 |  |  | 800 | 10 | 180 | [5 empty] | 87.75 | 1.27 | 6.87 | 4.11 |  | 70.8285 | [14 empty] | Suratman et al.,2024
1347 |  | Not | Wood | [10 empty] | 300 | 17 | 60 |  |  | 0.5 | 42.6 | 57.4 | 71.3 | 4.7 |  |  |  | 6 | [14 empty] | F. ronsse et al.,2013
1348 |  | Not | Wood | [10 empty] | 450 | 17 | 10 |  |  | 1 | 21.4 | 78.6 | 82.5 | 3.8 |  |  |  | 4 | [14 empty] | F. ronsse et al.,2013
1349 |  | Not | Wood | [10 empty] | 450 | 17 | 60 |  |  | 1.2 | 16.8 | 83.2 | 86.3 | 3.5 |  |  |  | 23 | [14 empty] | F. ronsse et al.,2013
1350 |  | Not | Wood | [10 empty] | 600 | 17 | 10 |  |  | 1.2 | 8.2 | 91.8 | 90 | 2.6 |  |  |  | 196 | [14 empty] | F. ronsse et al.,2013
1351 |  | Not | Wood | [10 empty] | 600 | 17 | 60 |  |  | 1.3 | 6.4 | 93.6 | 92.3 | 2.3 |  |  |  | 127 | [14 empty] | F. ronsse et al.,2013
1352 |  | Not | Wood | [10 empty] | 750 | 17 | 10 |  |  | 1.1 | 2.6 | 97.4 | 92.5 | 1.4 |  |  |  | 128 | [14 empty] | F. ronsse et al.,2013
1353 |  | Not | Straw | [10 empty] | 450 | 17 | 60 |  |  | 22.9 | 15.9 | 84.1 | 86.4 | 3.5 |  |  |  | 16 | [14 empty] | F. ronsse et al.,2013
1354 |  | Not | Straw | [10 empty] | 600 | 17 | 60 |  |  | 24.5 | 7.4 | 92.6 | 90.3 | 2.1 |  |  |  | 22 | [14 empty] | F. ronsse et al.,2013
1355 |  | Not | Green waste | [10 empty] | 450 | 17 | 60 |  |  | 12 | 18.5 | 81.5 | 82.9 | 3.5 |  |  |  | 17 | [14 empty] | F. ronsse et al.,2013
1356 |  | Not | Green waste | [10 empty] | 600 | 17 | 60 |  |  | 13.4 | 8.8 | 91.2 | 88.4 | 2 |  |  |  | 46 | [14 empty] | F. ronsse et al.,2013
1357 |  | Not | Dry algae | [10 empty] | 450 | 17 | 60 |  |  | 71.8 | 19.1 | 80.9 | 78.7 | 4 |  |  |  | 14 | [14 empty] | F. ronsse et al.,2013
1358 |  | Not | Dry algae | [10 empty] | 600 | 17 | 60 |  |  | 73 | 15.7 | 84.3 | 83.4 | 2 |  |  |  | 19 | [14 empty] | F. ronsse et al.,2013
1359 |  | Not | Coconut husk |  | 0.92 | 82.94 | 16.14 | 47 | 6.07 | 46.6 | 0.21 |  |  | 400 | 5 | 120 |  |  | 26.27 | 30.56 | 43.17 | 47.92 | 3.5 | 47.06 | 1.34 |  | 39.57 | [14 empty] | Suman et al.,2017
1360 |  | Not | Coconut husk |  | 0.92 | 82.94 | 16.14 | 47 | 6.07 | 46.6 | 0.21 |  |  | 600 | 5 | 120 |  |  | 21.99 | 20.82 | 57.19 | 58.43 | 3.01 | 37.38 | 1.02 |  | 120.73 | [14 empty] | Suman et al.,2017
1361 |  | Not | Coconut husk |  | 0.92 | 82.94 | 16.14 | 47 | 6.07 | 46.6 | 0.21 |  |  | 800 | 5 | 120 |  |  | 17.32 | 5.33 | 77.35 | 67.31 | 2.67 | 28.98 | 0.87 |  | 256.6 | [14 empty] | Suman et al.,2017
1362 |  | Not | Coconut husk |  | 0.92 | 82.94 | 16.14 | 47 | 6.07 | 46.6 | 0.21 |  |  | 1000 | 5 | 120 |  |  | 12.03 | 4.72 | 83.25 | 74.08 | 2.5 | 22.74 | 0.5 |  | 590.41 | [14 empty] | Suman et al.,2017
1363 |  | Not | Date palm | [10 empty] | 300 | 10 | 120 | [5 empty] | 63.65 | 3.82 | 18.78 | 1.01 |  | 2.04 | [14 empty] | Elnour et al.,2019
1364 |  | Not | Date palm | [10 empty] | 400 | 10 | 120 | [5 empty] | 64.95 | 2.96 | 17.04 | 0.89 |  | 5.535 | [14 empty] | Elnour et al.,2019
1365 |  | Not | Date palm | [10 empty] | 500 | 10 | 120 | [5 empty] | 70.75 | 2.33 | 9.85 | 0.86 |  | 123.625 | [14 empty] | Elnour et al.,2019
1366 |  | Not | Date palm | [10 empty] | 600 | 10 | 120 | [5 empty] | 74.76 | 1.6 | 7.13 | 0.71 |  | 211.23 | [14 empty] | Elnour et al.,2019
1367 |  | Not | Date palm | [10 empty] | 700 | 10 | 120 | [5 empty] | 72.76 | 0.9 | 5.32 | 0.65 |  | 249.13 | [14 empty] | Elnour et al.,2019
1368 |  | Not | Pitch pine |  |  |  |  | 48.38 | 6 | 45 | 0.2 |  |  | 300 |  | 0.03 |  |  | 4.5 |  |  | 63.9 | 5.4 | 30.4 | 0.3 |  | 2.9 | [14 empty] | Kim et al., 2012
1369 |  | Not | Pitch pine |  |  |  |  | 48.38 | 6 | 45 | 0.2 |  |  | 400 |  | 0.03 |  |  | 7.9 |  |  | 70.7 | 3.4 | 25.5 | 0.4 |  | 4.8 | [14 empty] | Kim et al., 2012
1370 |  | Not | Pitch pine |  |  |  |  | 48.38 | 6 | 45 | 0.2 |  |  | 500 |  | 0.03 |  |  | 7.7 |  |  | 90.5 | 2.5 | 6.7 | 0.3 |  | 175.4 | [14 empty] | Kim et al., 2012
1371 |  | Not | Food waste solid digestate |  | 10.21 | 66.1 | 23.69 | 43.52 | 4.84 | 39.4 | 1.92 |  |  | 400 | 10 | 120 |  |  | 34.27 | 36.25 | 29.49 | 46.89 | 2.12 | 14.66 | 1.9 |  | 73.9993 | [14 empty] | Jingxin Liu et al., 2020
1372 |  | Not | Food waste solid digestate |  | 10.21 | 66.1 | 23.69 | 43.52 | 4.84 | 39.4 | 1.92 |  |  | 500 | 10 | 120 |  |  | 36.31 | 27.16 | 36.53 | 48.34 | 1.53 | 11.85 | 1.85 |  | 192.8312 | [14 empty] | Jingxin Liu et al., 2020
1373 |  | Not | Food waste solid digestate |  | 10.21 | 66.1 | 23.69 | 43.52 | 4.84 | 39.4 | 1.92 |  |  | 600 | 10 | 120 |  |  | 36.94 | 16.45 | 46.61 | 50.41 | 1.26 | 9.44 | 1.86 |  | 359.5158 | [14 empty] | Jingxin Liu et al., 2020
1374 |  | Not | Food waste solid digestate |  | 10.21 | 66.1 | 23.69 | 43.52 | 4.84 | 39.4 | 1.92 |  |  | 700 | 10 | 120 |  |  | 37.66 | 14.09 | 48.25 | 50.21 | 1.13 | 9.1 | 1.82 |  | 451.3071 | [14 empty] | Jingxin Liu et al., 2020
1375 |  | Not | Food waste solid digestate |  | 10.21 | 66.1 | 23.69 | 43.52 | 4.84 | 39.4 | 1.92 |  |  | 800 | 10 | 120 |  |  | 37.92 | 13.83 | 48.25 | 50.19 | 1.09 | 8.92 | 1.79 |  | 462.8257 | [14 empty] | Jingxin Liu et al., 2020
1376 |  | Not | Green coconuts |  | 4.05 | 82.13 | 13.82 | 49.36 | 6.57 | 42.7 | 1.23 |  |  | 350 | 10 | 60 |  |  | 6.12 | 58.5 | 35.38 | 68.36 | 4.24 | 25.31 | 1.75 |  | 8.2 | [14 empty] | Dhar et al.,2022
1377 |  | Not | Green coconuts |  | 4.05 | 82.13 | 13.82 | 49.36 | 6.57 | 42.7 | 1.23 |  |  | 400 | 10 | 60 |  |  | 8.57 | 37.26 | 54.17 | 71.7 | 4.14 | 22.18 | 1.61 |  | 58.59 | [14 empty] | Dhar et al.,2022
1378 |  | Not | Green coconuts |  | 4.05 | 82.13 | 13.82 | 49.36 | 6.57 | 42.7 | 1.23 |  |  | 450 | 10 | 60 |  |  | 10.45 | 29.12 | 60.43 | 76.76 | 3.97 | 16.84 | 2.15 |  | 193.7 | [14 empty] | Dhar et al.,2022
1379 |  | Not | Green coconuts |  | 4.05 | 82.13 | 13.82 | 49.36 | 6.57 | 42.7 | 1.23 |  |  | 500 | 10 | 60 |  |  | 11.34 | 19.79 | 68.87 | 78.33 | 2.71 | 16.4 | 2.37 |  | 278.58 | [14 empty] | Dhar et al.,2022
1380 |  | Not | Green coconuts |  | 4.05 | 82.13 | 13.82 | 49.36 | 6.57 | 42.7 | 1.23 |  |  | 550 | 10 | 60 |  |  | 12.15 | 17.61 | 70.24 | 81.47 | 1.92 | 14.91 | 1.43 |  | 295.57 | [14 empty] | Dhar et al.,2022
1381 |  | Not | Green coconuts |  | 4.05 | 82.13 | 13.82 | 49.36 | 6.57 | 42.7 | 1.23 |  |  | 600 | 10 | 60 |  |  | 12.19 | 16.72 | 71.09 | 84.93 | 1.81 | 11.36 | 1.71 |  | 286.68 | [14 empty] | Dhar et al.,2022
1382 |  | Not | Hickory wood |  |  |  |  | 45.51 | 6.17 | 47.83 | 0.15 |  |  | 300 | 10 | 120 | [5 empty] | 69.13 | 4.85 | 24.36 | 0.39 |  | 0.1 | [14 empty] | Sun et al.,2014
1383 |  | Not | Hickory wood |  |  |  |  | 45.51 | 6.17 | 47.83 | 0.15 |  |  | 450 | 10 | 120 | [5 empty] | 83.62 | 3.24 | 11.46 | 0.17 |  | 12.9 | [14 empty] | Sun et al.,2014
1384 |  | Not | Hickory wood |  |  |  |  | 45.51 | 6.17 | 47.83 | 0.15 |  |  | 600 | 10 | 120 | [5 empty] | 81.81 | 2.17 | 14.03 | 0.73 |  | 401 | [14 empty] | Sun et al.,2014
1385 |  | Not | Bagasse |  |  |  |  | 45.82 | 6.25 | 47.18 | 0.36 |  |  | 300 | 10 | 120 | [5 empty] | 69.5 | 4.2 | 24.36 | 0.9 |  | 5.2 | [14 empty] | Sun et al.,2014
1386 |  | Not | Bagasse |  |  |  |  | 45.82 | 6.25 | 47.18 | 0.36 |  |  | 450 | 10 | 120 | [5 empty] | 78.6 | 3.52 | 15.46 | 0.92 |  | 13.6 | [14 empty] | Sun et al.,2014
1387 |  | Not | Bagasse |  |  |  |  | 45.82 | 6.25 | 47.18 | 0.36 |  |  | 600 | 10 | 120 | [5 empty] | 76.45 | 2.93 | 18.33 | 0.79 |  | 388.3 | [14 empty] | Sun et al.,2014
1388 |  | Not | Bamboo |  |  |  |  | 46.52 | 6.11 | 46.89 | 0.2 |  |  | 300 | 10 | 120 | [5 empty] | 66.2 | 4.7 | 27.72 | 0.4 |  | 1.3 | [14 empty] | Sun et al.,2014
1389 |  | Not | Bamboo |  |  |  |  | 46.52 | 6.11 | 46.89 | 0.2 |  |  | 450 | 10 | 120 | [5 empty] | 76.89 | 3.55 | 18.11 | 0.23 |  | 10.2 | [14 empty] | Sun et al.,2014
1390 |  | Not | Bamboo |  |  |  |  | 46.52 | 6.11 | 46.89 | 0.2 |  |  | 600 | 10 | 120 | [5 empty] | 80.89 | 2.43 | 14.87 | 0.15 |  | 375.5 | [14 empty] | Sun et al.,2014
1391 |  | Not | Douglas fir wood |  |  |  |  | 51.3 | 8.2 | 40 | 0.4 |  |  | 500 | 190 | 30 |  |  | 0.78 | 23.12 | 76.1 | 79.9 | 4.29 | 14.96 | 0.35 |  | 1.86 | [14 empty] | Suliman et al.,2016
1392 |  | Not | Douglas fir wood |  |  |  |  | 51.3 | 8.2 | 40 | 0.4 |  |  | 550 | 190 | 30 |  |  | 1.01 | 19.16 | 79.83 | 85.33 | 3.9 | 9.53 | 0.38 |  | 477.95 | [14 empty] | Suliman et al.,2016
1393 |  | Not | Douglas fir wood |  |  |  |  | 51.3 | 8.2 | 40 | 0.4 |  |  | 600 | 190 | 30 |  |  | 1.13 | 15.72 | 83.15 | 87.96 | 3.64 | 7.07 | 0.38 |  | 522.67 | [14 empty] | Suliman et al.,2016
1394 |  | Not | Hybrid popular wood |  |  |  |  | 50.4 | 7.8 | 1.2 | 39.4 |  |  | 500 | 190 | 30 |  |  | 7.57 | 26.01 | 66.42 | 78.87 | 4.09 | 11.47 | 0.41 |  | 1.86 | [14 empty] | Suliman et al.,2016
1395 |  | Not | Hybrid popular wood |  |  |  |  | 50.4 | 7.8 | 1.2 | 39.4 |  |  | 550 | 190 | 30 |  |  | 8 | 20.61 | 71.39 | 79.19 | 3.78 | 9.57 | 0.49 |  | 182.61 | [14 empty] | Suliman et al.,2016
1396 |  | Not | Hybrid popular wood |  |  |  |  | 50.4 | 7.8 | 1.2 | 39.4 |  |  | 600 | 190 | 30 |  |  | 8.85 | 17.25 | 73.89 | 83.17 | 3.44 | 6.81 | 0.49 |  | 222.67 | [14 empty] | Suliman et al.,2016